## Sheet1
| Material | Thickness ( mil ) | Thickness ( m.m. ) | Tolerance(mm) | Drill | DK(1G) | DF(1G) | Single ended 40 ohm | Single ended 50 ohm | Single ended 75 ohm | Differential 80ohm | Differential 90ohm | Differential 100ohm | Differential 120ohm | Reference layer
| solder mask | 0.8 | 0.02032 | ±0.015 mm |  | 3 | 0.026 | Finished Line width (um) | Finished Line width (um) | Finished Line width (um) | Finished Line/Space width(um) | Finished Line/Space width(um) | Finished Line/Space width(um) | Finished Line/Space width(um)
L1 | Copper Foil+Cu plating | 1.2 | 0.033 | ± 0.010mm |  |  |  | 153 | 98 |  | 97/78 0.175 | 81/97/0.178 | 66/112/0.178 |  | L1->L2
[9 empty] | 271 | 101 |  |  |  |  | L1->L3
Dielectric | PP_1067 75% | 2.89 | 0.067 | ±0.015mm |  | 3.73 | 0.0.12
L2 | Copper Foil+Cu plating | 1.2 | 0.022 | ± 0.008mm |  |  |  | 87 | 54 |  | 77/98 0.175 | 62/116/0.178 | 51/152/0.203 |  | L2->L1&L3
Dielectric | PP_1067 75% | 3 | 0.068 | ±0.015mm |  | 3.73 | 0.0.12
L3 | Copper Foil+Cu plating | 0.8 | 0.02 | ± 0.008mm |  |  |  | 89 | 56 |  | 79/96 | 64/116 / 0.18 | 51/127 |  | L3->L2&L4
Dielectric | PP_1067 75% | 3 | 0.068 | ±0.015mm |  | 3.73 | 0.0.12
L4 | Copper Foil+Cu plating | 1.2 | 0.02 | ± 0.008mm |  |  |  | 90 | 57 |  | 80/95 0.175 | 65/113/0.178 | 52/126/0.178 |  | L4->L3&L5
Dielectric | PP_1067 75% | 2.94 | 0.069 | ±0.015mm |  | 3.73 | 0.0.12
L5 | Copper Foil | 0.8 | 0.015 | ± 0.005mm |  |  |  | 158 | 102 |  | 99/76 | 83/94 | 74/129/0.203 |  | L5->L4&L6
Dielectric | Core_0.787mm | 3 | 0.787 | ±0.100 mm |  | 4.46 | 0.011
L6 | Copper Foil | 0.8 | 0.015 | ± 0.005mm |  |  |  | 158 | 102 |  | 99/76 | 83/94 | 74/129 |  | L6->L5&L7
Dielectric | PP_1067 75% | 2.94 | 0.069 | ±0.015mm |  | 3.73 | 0.0.12
L7 | Copper Foil+Cu plating | 1.2 | 0.02 | ± 0.008mm |  |  |  | 90 | 57 |  | 80/95 | 65/113/0.178 | 52/126 |  | L7->L6&L8
Dielectric | PP_1067 75% | 3 | 0.068 | ±0.015mm |  | 3.73 | 0.0.12
L8 | Copper Foil+Cu plating | 0.8 | 0.02 | ± 0.008mm |  |  |  | 89 | 56 |  | 79/96 | 64/116 | 51/127 |  | L8->L7&L9
Dielectric | PP_1067 75% | 3 | 0.068 | ±0.015mm |  | 3.73 | 0.0.12
L9 | Copper Foil+Cu plating | 1.2 | 0.022 | ± 0.008mm |  |  |  | 87 | 54 |  | 77/98 | 62/116/0.178 | 51/152 |  | L9->L8&L10
Dielectric | PP_1067 75% | 2.89 | 0.067 | ±0.015mm |  | 3.73 | 0.0.12
L10 | Copper Foil+Cu plating |  | 0.033 | ± 0.010mm |  |  |  |  | 271 | 101 |  |  |  |  | L10->L8
|  | 1.2 | [5 empty] | 153 | 98 |  | 97/78 | 81/97 | 66/112 |  | L10->L9
| solder mask | 0.8 | 0.02032 | ±0.015 mm |  | 3 | 0.026
Total Thickness |  | 38.66 | 1.59164 | 1.6mm ± 0.16mm | Material | EM-285
[7 empty] | 2.45 | 86.76 | 89.21
[7 empty] | 2.45 | 86.74098 | 89.19098