## Analysis result
Analysis result of A2510082
Summary result
Failure analysis |  | Result
1) External Visual Inspection |  | -The package surface shows a localized burnt mark on the top side inspection, with cracks propagating around the burnt area on Unit #7 -No obvious anomalies were observed on top and bottom under optical microscope for remaining units.
2) X-ray inspection |  | A broken wire (#4) was identified on Unit #7, whereas the remaining units exhibited no observable abnormalities.
3) De-capsulation & Inspection |  | Burnt marks and carbonized residues (darkened regions) were observed on the die surfaces of Units #1 and #7, while no abnormal damage was detected on Units #4 and #5.
Conclusion
The failure mechanism is characterized by burnt metal observed on the top die surface of Units #1 and #7, which is attributed to electrical overstress (EOS) leading to an internal short-circuit failure.
Analysis result
Visual inspection
Detail | Optical microscope
| Top (10x) |  | Bottom (10x) | Close up image
U#1
U#4
U#5
U#7
X-ray
Detail | X-ray inspection
U#1
U#4
U#5
U#7
De-capsulation analysis
Detail | De-capsulation result
| Total view |  |  |  | High magnification
U#1
U#4
U#5
U#7
Point#1
Point#2
Point#3
Point#4
Point#1
Point#2
Point#3
Point#4
Point#1
Point#2
Point#3
Point#4
Point#1
Point#2
Point#3
Point#4
Wire#1
Wire#2
Wire#3
Wire#4
Wire#1
Wire#1
Wire#1
Wire#2
Wire#2
Wire#2
Wire#3
Wire#3
Wire#3
Wire#4
Wire#4
Wire#4
Broken wire
Burnt mark
Burnt mark
Crack
Crack
Burnt mark