## whatifreport_LM339MX_NOPB_20210
Texas Instruments Inc.
Search Results for: LM339MX/NOPB
Current Production Information
TI Part Number: |  | LM339MX/NOPB |  | Assembly Site: |  | MLA
Lead/Ball Finish: |  | NiPdAu |  | Package Type / Pins: |  | D¦14
Planned Lead/Ball Finish: |  | NiPdAu |  | Package Body Size (WxLxH) mm: |  | 8.7 x 3.9 x 1.75
MSL / Reflow Ratings: |  | LEVEL1-260CG-UNLIM |  | Total Device Mass (mg): |  | 157.2727
Environmental Ratings Information
RoHS & High-Temp Compliant: |  | Y |  | Green Compliant: |  | Y
Pb-Free (RoHS) Conversion Date: |  | 13-Mar-2003 (DC 0311) |  | Green Conversion Date: |  | 01-Feb-2008 (DC 0805)
Component Information
Component | Substance | CAS Number | Amount (mg) | Homogeneous Material Level |  | Component Level
|  |  |  | Percentage % | ppm | Percentage % | ppm
Bond Wire
Copper and Its Alloys | Copper | 7440-50-8 | 0.15395 | 99.9972 | 999972 | 0.0979 | 979
Copper and Its Alloys | Iron | 7439-89-6 | 1e-06 | 0.0005 | 5 | 0 | 0
Nickel and Its Alloys | Nickel | 7440-02-0 | 0 | 0.0002 | 2 | 0 | 0
Other Inorganic Materials | Sulfur | 7704-34-9 | 0 | 0.0006 | 6 | 0 | 0
Other Nonferrous Metals and Alloys | Manganese | 7439-96-5 | 0 | 0.0003 | 3 | 0 | 0
Precious Metals | Silver | 7440-22-4 | 2e-06 | 0.0012 | 12 | 0 | 0
Sub-Total |  |  | 0.153954 | 100 | 1000000 | 0.0979 | 979
Die Attach Adhesive
Precious Metals | Silver | 7440-22-4 | 0.145814 | 75 | 750000 | 0.0927 | 927
Thermoplastics | Epoxy | 85954-11-6 | 0.048605 | 25 | 250000 | 0.0309 | 309
Sub-Total |  |  | 0.194419 | 100 | 1000000 | 0.1236 | 1236
Lead Frame
Copper and Its Alloys | Copper | 7440-50-8 | 60.541734 | 97.585 | 975850 | 38.4948 | 384948
Copper and Its Alloys | Iron | 7439-89-6 | 1.42692 | 2.3 | 23000 | 0.9073 | 9073
Copper and Its Alloys | Phosphorus | 7723-14-0 | 0.009306 | 0.015 | 150 | 0.0059 | 59
Zinc and Its Alloys | Zinc | 7440-66-6 | 0.06204 | 0.1 | 1000 | 0.0394 | 394
Sub-Total |  |  | 62.04 | 100 | 1000000 | 39.4474 | 394474
Lead Frame Plating
Nickel and Its Alloys | Nickel | 7440-02-0 | 0.057072 | 95.12 | 951200 | 0.0363 | 363
Precious Metals | Gold | 7440-57-5 | 0.000468 | 0.78 | 7800 | 0.0003 | 3
Precious Metals | Palladium | 7440-05-3 | 0.00246 | 4.1 | 41000 | 0.0016 | 16
Sub-Total |  |  | 0.06 | 100 | 1000000 | 0.0382 | 382
Mold Compound
Other Inorganic Materials | Fused Silica | 60676-86-0 | 82.520028 | 88 | 880000 | 52.4694 | 524694
Other Plastics and Rubber | Carbon Black | 1333-86-4 | 0.281318 | 0.3 | 3000 | 0.1789 | 1789
Other Plastics and Rubber | Organic Phosphorus | 1330-78-5 | 0.51575 | 0.55 | 5500 | 0.3279 | 3279
Thermoplastics | Epoxy | 85954-11-6 | 10.455663 | 11.15 | 111500 | 6.6481 | 66481
Sub-Total |  |  | 93.772759 | 100 | 1000000 | 59.6243 | 596243
Semiconductor Device
Ceramics / Glass | Silicon | 7440-21-3 | 1.051535 | 100 | 1000000 | 0.6686 | 6686
Sub-Total |  |  | 1.051535 | 100 | 1000000 | 0.6686 | 6686
Total |  |  | 157.2727 |  |  | 100 | 1000000
Important Part Information
There is a remote possibility the Customer Part Number (CPN) your company uses could reference more than one TI part number. This is due to two or more users (EMSIs or subcontractors) using the same CPN for different TI part numbers. If this occurs, please check your Customer Part Number and cross reference it with the TI part number seen on this page.
Product Content Methodology
For an explanation of the methods used to determine material weights, See Product Content Methodology.
Material Declaration Certificate for Semiconductor Products
TI certifies that the material content information provided by TI is representative and accurate to the best of their knowledge based on material information provided by its suppliers and their combination into finished IC packaged products. TI semiconductor products designated to be Pb-free, Green or RoHS Exempt fully meets the latest EU RoHS Directive requirements along with other legislation as seen in the former JIG-101 list that has been transferred to the IEC 62474 database.
JIG Level-A Banned Substances |  | Threshold, Homogeneous Level (1)
Asbestos |  | Not intentionally added
Azo colorants |  | Not intentionally added
RoHS - Cadmium/Cadmium Compounds |  | 75 ppm, Not intentionally added
(RoHS threshold = 100ppm)
RoHS - Hexavalent Chromium/Hex.Chromium.Compounds |  | 1000 ppm, Not intentionally added
RoHS - Lead/Lead Compounds |  | 1000 ppm, Not intentionally added
RoHS - Mercury/Mercury Compounds |  | 1000 ppm, Not intentionally added
Ozone Depleting Substances |  | Class I : Not intentionally added
Class II : 1000ppm
RoHS - Polybrominated Biphenyls (PBBs) |  | 1000 ppm, Not intentionally added
RoHS - Polybrominated Diphenyl Ethers (PBDEs) |  | 1000 ppm, Not intentionally added
Polychlorinated Biphenyls (PCBs) |  | Not intentionally added
Polychlorinated Naphthalenes (>3 Chlorine atoms) |  | Not intentionally added
Radioactive Substances |  | Not intentionally added
Shortchain Chlorinated Paraffins |  | Not intentionally added
Tributyl Tin (TBT) and Triphenyl Tin (TPT) |  | Not intentionally added
Tributyl Tin Oxide (TBTO) |  | Not intentionally added
(1) Threshold does not apply to applications covered by a RoHS substance exemption.
TI bases its material content knowledge on information provided by third parties and has taken and continues to take commercially reasonable steps to provide representative and accurate information but may not have conducted destructive testing or chemical analysis on incoming materials and chemicals. TI and TI suppliers consider certain limited information to be proprietary, and thus CAS numbers and other limited information may not be available for release. TI's standard warranty and limitation of liability provisions of TI's Standard Terms and Conditions (available at http://www.ti.com/sc/docs/stdterms.htm) apply to the representations herein unless otherwise provided by a written contract or other agreement signed by the parties.
TI's packing materials (boxes, trays, etc) comply with EU Directive 2004/12/EC for Packaging and Packaging Waste Material. Content details for TI's packing materials are available at www.ti.com/ecoinfo.
Signature: (click here for signed certificate)
Name/Title: Hubie Payne, Vice President, Worldwide Quality
Date: Sept 14, 2021
Common TI Product Stewardship Position Statements
Topic | Download Document
REACH | REACH
RoHS | RoHS Material Declaration Certificate
Lead-free Conversion overview | Materials Content Search Tool
Lead-free (Pb-free) Logo | RoHS Exemption Renewal Process & Exemptions Used by TI
Green Conversion and Low Halogen | Low Halogen
EVM Position Statement | EVM Statement
Cobalt Dichloride | Cobalt Dichloride
Decabromodiphenyl ether (DecaBDE) | DecaBDE
Dimethyl Fumarate (DMF): | DMF
EU ELV | N/A
Ozone Depleting Substances (ODS): | ODS
Perfluorooctane sulfonates (PFOS): | PFOS
HBCDD & Phthalates | HBCDD & Phthalates Statement
Red Phosphorous | Red Phosphorous
Silicone | Silicone Statement
Pb-Free: TI defines "Pb-Free" or "RoHS Compliant" to mean semiconductor products that are compliant with the current RoHS requirements for all 6 substances, including the requirement that lead not exceed 0.1% by weight in homogeneous materials unless exempt. Where designed to be soldered at high temperatures, TI "Pb-Free" and "RoHS Compliant" products are suitable for use in specified lead-free processes.
RoHS Exempt: TI defines "RoHS Exempt" to mean products that contain lead but are compliant with RoHS pursuant to an exemption.
Green: TI defines "Green" to mean Pb-Free/RoHS Compliant and free of Bromine (Br) and Antimony (Sb) based flame retardants (Br or Sb do not exceed 0.1% by weight in homogeneous mold compound material). To satisfy customer requests, efforts through early 2Q09 are being made to verify that all non-metal homogeneous material contained in TI Green semiconductor products meet the proposed industry standard threshold levels of <=900ppm each of brominated flame retardants (BFRs) and chlorinated flame retardants (CFRs).