## Ra_table
Ra_table比对
测试结果：
Num | Ra_0 | Ra_1 | Ra_2 | Ra_3 | Ra_4 | Ra_5 | Ra_6 | Ra_7 | Ra_8 | Ra_9 | Ra_10 | Ra_11 | Ra_12 | Ra_13 | Ra_14 | Qmax
#1-Cell0 | 41 | 41 | 41 | 49 | 53 | 48 | 57 | 57 | 59 | 65 | 64 | 77 | 86 | 178 | 464 | 5606
#2-Cell0 | 35 | 35 | 36 | 45 | 51 | 45 | 54 | 55 | 58 | 63 | 60 | 63 | 70 | 145 | 379 | 5604
#3-Cell0 | 36 | 36 | 37 | 46 | 52 | 46 | 55 | 57 | 59 | 65 | 62 | 65 | 73 | 150 | 392 | 5626
#4-Cell0 | 39 | 39 | 39 | 47 | 52 | 46 | 55 | 55 | 57 | 63 | 61 | 65 | 72 | 149 | 388 | 5588
#5-Cell0 | 39 | 39 | 38 | 47 | 51 | 46 | 55 | 57 | 59 | 64 | 62 | 66 | 73 | 151 | 395 | 5606
#6-Cell0 | 35 | 35 | 35 | 44 | 51 | 45 | 55 | 57 | 60 | 65 | 63 | 66 | 74 | 153 | 399 | 5623
#7-Cell0 | 35 | 35 | 35 | 45 | 51 | 46 | 56 | 57 | 60 | 66 | 62 | 77 | 86 | 177 | 462 | 5603
#8-Cell0 | 38 | 38 | 38 | 46 | 52 | 46 | 56 | 57 | 59 | 65 | 62 | 66 | 73 | 151 | 393 | 5584
#9-Cell0 | 36 | 36 | 36 | 45 | 51 | 46 | 56 | 59 | 61 | 67 | 64 | 78 | 86 | 178 | 466 | 5618
#10-Cell0 | 34 | 34 | 34 | 44 | 50 | 45 | 55 | 56 | 58 | 64 | 60 | 64 | 71 | 146 | 381 | 5603
Average | 36.8 | 36.8 | 36.9 | 45.8 | 51.4 | 45.9 | 55.4 | 56.7 | 59 | 64.7 | 62 | 68.7 | 76.4 | 157.8 | 411.9 | 5606.1
测试方法： 1.在25℃±3℃环境下，按照规格书充电方式将电池充满，静置2H； 2.在25℃±3℃环境下，以2.0A放电电流将电池放空，静置5H； 3.在25℃±3℃环境下，按照规格书充电方式将电池充满，静置2H； 4.在-10℃±3℃环境下，电池先静置2H，再以2.0A放电电流将电池放空，静置5H； 5.将常温和低温的放电数据按TI要求整理好，上传至TI官网进行GPCRB计算； 结果判定： **以测试为准**
Ra_table曲线分布

## Rb_table
Rb_table比对
测试结果：
Num | Rb_0 | Rb_1 | Rb_2 | Rb_3 | Rb_4 | Rb_5 | Rb_6 | Rb_7 | Rb_8 | Rb_9 | Rb_10 | Rb_11 | Rb_12 | Rb_13 | Rb_14 | Temp k(掳C/256mW) | Temp a(s) | SOH Temp k(掳C/256mW) | SOH Temp a(s) | Qmax
#1-Cell0 | 1.099 | 1.126 | 1.176 | 1.151 | 1.296 | 1.114 | 1.142 | 1.061 | 1.026 | 0.997 | 1.144 | 1.164 | 1.164 | 1.164 | 1.164 | 4.67 | 1044 | 4.67 | 1044 | 5606
#2-Cell0 | 1.152 | 1.18 | 1.248 | 1.18 | 1.324 | 1.148 | 1.172 | 1.067 | 1.013 | 0.995 | 1.149 | 1.149 | 1.149 | 1.149 | 1.149 | 3.89 | 861 | 3.89 | 861 | 5604
#3-Cell0 | 1.151 | 1.179 | 1.23 | 1.179 | 1.311 | 1.136 | 1.164 | 1.06 | 1.015 | 0.988 | 1.143 | 1.143 | 1.143 | 1.143 | 1.143 | 4.23 | 974 | 4.23 | 974 | 5626
#4-Cell0 | 1.112 | 1.139 | 1.204 | 1.174 | 1.319 | 1.145 | 1.171 | 1.077 | 1.031 | 1.007 | 1.149 | 1.149 | 1.149 | 1.149 | 1.149 | 3.98 | 988 | 3.98 | 988 | 5588
#5-Cell0 | 1.112 | 1.139 | 1.208 | 1.167 | 1.318 | 1.138 | 1.164 | 1.057 | 1.01 | 0.99 | 1.127 | 1.127 | 1.127 | 1.127 | 1.127 | 3.45 | 853 | 3.45 | 853 | 5606
#6-Cell0 | 1.16 | 1.188 | 1.253 | 1.2 | 1.317 | 1.145 | 1.159 | 1.056 | 1.005 | 0.988 | 1.132 | 1.132 | 1.132 | 1.132 | 1.132 | 4.35 | 982 | 4.35 | 982 | 5623
#7-Cell0 | 1.167 | 1.195 | 1.263 | 1.201 | 1.329 | 1.144 | 1.156 | 1.058 | 1.008 | 0.987 | 1.136 | 1.141 | 1.141 | 1.141 | 1.141 | 4.35 | 966 | 4.35 | 966 | 5603
#8-Cell0 | 1.136 | 1.163 | 1.234 | 1.193 | 1.332 | 1.152 | 1.177 | 1.072 | 1.026 | 0.997 | 1.151 | 1.151 | 1.151 | 1.151 | 1.151 | 3.8 | 889 | 3.8 | 889 | 5584
#9-Cell0 | 1.161 | 1.189 | 1.255 | 1.199 | 1.319 | 1.141 | 1.148 | 1.035 | 0.992 | 0.969 | 1.108 | 1.118 | 1.118 | 1.118 | 1.118 | 4.49 | 946 | 4.49 | 946 | 5618
#10-Cell0 | 1.167 | 1.196 | 1.259 | 1.202 | 1.335 | 1.144 | 1.168 | 1.063 | 1.017 | 0.991 | 1.145 | 1.145 | 1.145 | 1.145 | 1.145 | 3.65 | 909 | 3.65 | 909 | 5603
Average | 1.1417 | 1.1694 | 1.233 | 1.1846 | 1.32 | 1.1407 | 1.1621 | 1.0606 | 1.0143 | 0.9909 | 1.1384 | 1.1419 | 1.1419 | 1.1419 | 1.1419 |  |  |  |  | 5606.1
测试方法： 1.在25℃±3℃环境下，按照规格书充电方式将电池充满，静置2H； 2.在25℃±3℃环境下，以1.2A放电电流将电池放空，静置5H； 3.在25℃±3℃环境下，按照规格书充电方式将电池充满，静置2H； 4.在-10℃±3℃环境下，电池先静置2H，再以1.2A放电电流将电池放空，静置5H； 5.将常温和低温的放电数据按TI要求整理好，上传至TI官网进行GPCRB计算； 结果判定： **以测试为准**
Rb_table曲线分布