## No4 (2)
■Experiment
■Result
●27.8℃ | DC power supply
●Voltage Cal done
VIN[V] | 1CELL[V] | SOH[％]
6.15 | 3.075 | 98
6.089 | 3.0445 | 98
6.041 | 3.0205 | 95
6.038 | 3.019 | 95
6.001 | 3.0005 | 61
5.946 | 2.973 | 44
5.822 | 2.911 | 31
5.717 | 2.8585 | 22
5.626 | 2.813 | 15
5.412 | 2.706 | 4
＜CR123A Discharge characteristics＞
https://industrial.panasonic.com/cdbs/www-data/pdf2/AAA4000/AAA4000C288.pdf
Time[h] | cap[mAh] | remain[mAh] | remain[%] | Voltage
0 | 0 | 1600 | 100 | 3.2
0.5 | 10 | 1590 | 99.375 | 2.92
1 | 20 | 1580 | 98.75 | 2.9
20 | 400 | 1200 | 75 | 2.92
40 | 800 | 800 | 50 | 2.9
60 | 1200 | 400 | 25 | 2.75
70 | 1400 | 200 | 12.5 | 2.58
80 | 1600 | 0 | 0 | 1.8
1.8V
2.58V
2.75V
2.90V
2.92V
2h
1h
0.5h
Gap about 0.1V
bqStudio
v1.3.86
without Load
DC supply
Push Botton