## Sheet1
【Room temperature storage test】
| Serial No. | 5052B | [5 empty] | Serial No. | 5041B
| Date | CELL1 | CELL2 | CELL3 | Total Voltage | △V |  | Date | CELL1 | CELL2 | CELL3 | Total Voltage | △V
| 8th Nov. | 3906 | 3908 | 3906 | 11720 | 2 |  | 8th Nov. | 3940 | 3940 | 3940 | 11820 | 0
| 11th Nov. | 3906 | 3907 | 3904 | 11717 | 3 |  | 11th Nov. | 3938 | 3938 | 3938 | 11814 | 0
| 12th Nov. | 3906 | 3907 | 3904 | 11717 | 3 |  | 12th Nov. | 3938 | 3938 | 3937 | 11813 | 1
| 13th Nov. | 3904 | 3907 | 3903 | 11714 | 4 |  | 13th Nov. | 3938 | 3937 | 3937 | 11812 | 1
| 14th Nov. | 3903 | 3906 | 3903 | 11712 | 3 |  | 14th Nov. | 3937 | 3937 | 3937 | 11811 | 0
| 15th Nov. | 3903 | 3906 | 3903 | 11712 | 3 |  | 15th Nov. | 3936 | 3936 | 3936 | 11808 | 0
| 18th Nov. | 3903 | 3906 | 3903 | 11712 | 3 |  | 18th Nov. | 3936 | 3936 | 3936 | 11808 | 0
【Temperature cycle test condition 】 |  | -40℃（1hour）⇔+72℃（1hour）
Test in September
| 5052B | [6 empty] | 5041B
| Bfore test | After temperature cycle: 15 times | After temperature cycle: 30 times | After temperature cycle: 45 times |  |  |  | Bfore test | After temperature cycle: 15 times | After temperature cycle: 30 times | After temperature cycle: 45 times
Cell 1 Max Voltage | 4202 | 4202 | 4202 | 4202 |  |  | Cell 1 Max Voltage | 4202 | 4202 | 4202 | 4202
Cell 2 Max Voltage | 4194 | 4194 | 4194 | 4194 |  |  | Cell 2 Max Voltage | 4194 | 4194 | 4194 | 4194
Cell 3 Max Voltage | 4196 | 4196 | 4196 | 4196 |  |  | Cell 3 Max Voltage | 4196 | 4196 | 4196 | 4196
Cell 4 Max Voltage | 0 | 0 | 0 | 0 |  |  | Cell 4 Max Voltage | 0 | 0 | 0 | 0
Cell 1 Min Voltage | 2782 | 2671 | 2619 | 2619 |  |  | Cell 1 Min Voltage | 2782 | 2782 | 2782 | 2728
Cell 2 Min Voltage | 2869 | 2869 | 2495 | 2495 |  |  | Cell 2 Min Voltage | 2869 | 2869 | 2859 | 2859
Cell 3 Min Voltage | 2690 | 2690 | 2512 | 2512 |  |  | Cell 3 Min Voltage | 2690 | 2690 | 2690 | 2690
Cell 4 Min Voltage | 32767 | 32767 | 32767 | 32767 |  |  | Cell 4 Min Voltage | 32767 | 32767 | 32767 | 32767
Max Delta Cell Voltage | 276 | 890 | 890 | 890 |  |  | Max Delta Cell Voltage | 276 | 729 | 729 | 1378
Max Charge Current | 3013 | 3013 | 3013 | 3013 |  |  | Max Charge Current | 3013 | 3013 | 3013 | 3013
Max Discharge Current | -3000 | -3000 | -5022 | -5022 |  |  | Max Discharge Current | -3000 | -3000 | -5016 | -5016
Max Avg Dsg Current | -2999 | -2999 | -5004 | -5004 |  |  | Max Avg Dsg Current | -2999 | -2999 | -5002 | -5002
Max Avg Dsg Power | -3603 | -3603 | -4957 | -4957 |  |  | Max Avg Dsg Power | -3603 | -3603 | -4946 | -4946
Max Temp Cell | 45 | 70 | 70 | 70 |  |  | Max Temp Cell | 45 | 69 | 70 | 70
Min Temp Cell | 22 | -31 | -31 | -31 |  |  | Min Temp Cell | 21 | -29 | -32 | -32
Max Delta Cell Temp | 0 | 0 | 0 | 0 |  |  | Max Delta Cell Temp | 0 | 0 | 0 | 0
Max Temp Int Sensor | 51 | 72 | 72 | 72 |  |  | Max Temp Int Sensor | 51 | 70 | 71 | 71
Min Temp Int Sensor | 21 | -34 | -34 | -34 |  |  | Min Temp Int Sensor | 21 | -32 | -35 | -35
Max Temp Fet | [6 empty] | Max Temp Fet
【Temperature cycle test result】
(1) Performed Discharge - charge test afater 15 cycles. The batteries could work properly. Max Delta Cell Voltage was not updated.
(2) The equipment could be turned on properly by using these 2 batteries.