112213 | 57766.5874 | 2015-10-30 06:37 | 17996.1855 | 6 | 1 | 0 | 11.288 | 0.26263 | 61.6245 | 3.825 | 721.1057 | -0.0001915 | 0 | 0 | 0 | 0
112214 | 57767.1021 | 2015-10-30 06:37 | 17996.7002 | 6 | 1 | 0 | 11.289 | 0.26263 | 61.6245 | 3.825 | 721.1057 | 0.0001915 | 0 | 0 | 0 | 0
112215 | 57767.617 | 2015-10-30 06:37 | 17997.2151 | 6 | 1 | 0 | 11.289 | 0.26263 | 61.6245 | 3.825 | 721.1057 | 0 | 0 | 0 | 0 | 0
112216 | 57768.1318 | 2015-10-30 06:37 | 17997.7298 | 6 | 1 | 0 | 11.289 | 0.26263 | 61.6245 | 3.825 | 721.1057 | 0.0001915 | 0 | 0 | 0 | 0
112217 | 57768.6466 | 2015-10-30 06:37 | 17998.2446 | 6 | 1 | 0 | 11.289 | 0.26263 | 61.6245 | 3.825 | 721.1057 | 0 | 0 | 0 | 0 | 0
112218 | 57769.1613 | 2015-10-30 06:37 | 17998.7594 | 6 | 1 | 0 | 11.288 | 0.26263 | 61.6245 | 3.825 | 721.1057 | 0 | 0 | 0 | 0 | 0
112219 | 57769.6762 | 2015-10-30 06:37 | 17999.2742 | 6 | 1 | 0 | 11.289 | 0.26263 | 61.6245 | 3.825 | 721.1057 | 0 | 0 | 0 | 0 | 0
112220 | 57770.1909 | 2015-10-30 06:37 | 17999.789 | 6 | 1 | 0 | 11.288 | 0.26263 | 61.6245 | 3.825 | 721.1057 | 0 | 0 | 0 | 0 | 0
112221 | 57770.4095 | 2015-10-30 06:37 | 18000.0075 | 6 | 1 | 0 | 11.289 | 0.26263 | 61.6245 | 3.825 | 721.1057 | 0.0001915 | 0 | 0 | 0 | 0
Note on A1: Data_Point
Note on B1: Test_Time(s)
Note on C1: Date_Time
Note on D1: Step_Time(s)
Note on E1: Step_Index
Note on F1: Cycle_Index
Note on G1: Current(A)
Note on H1: Voltage(V)
Note on I1: Charge_Capacity(Ah)
Note on J1: Discharge_Capacity(Ah)
Note on K1: Charge_Energy(Wh)
Note on L1: Discharge_Energy(Wh)
Note on M1: dV/dt(V/s)
Note on N1: Internal_Resistance(Ohm)
Note on O1: Is_FC_Data
Note on P1: AC_Impedance(Ohm)
Note on Q1: ACI_Phase_Angle(Deg)