## Article Substance Details
Supplier Name: | Texas Instruments Inc. DUNS #00-732-1904
Contact Info: | ti.com/support
Report Type: | Product Level Disclosure
Date of Report: | 02/11/2023
BOM Name: | TPS84621RUQT
Mass (g)*: | 1.249085628504
Unique Parts Count: | 11
Special Note: | Please note that there may be some parts with incomplete or partial information that have been excluded from the report.
Number of Excluded Parts: | 0
EU RoHS Rule Status: | Passed with Exemption
EU RoHS Exemptions: | R2-7c1
EU RoHS Exceptions Count: | 0
EU RoHS-2 New Substances Rule Status: | Passed
EU RoHS-2 New Substances Exceptions Count: | 0
REACH SVHC Rule Status: | Passed
REACH SVHC Exceptions Count: | 0
# | Substance Name | CAS Number | Mass (g) | Concentration (ppm)
1 | Nickel | 7440-02-0 | 0.001372754809 | 1099.008
2 | Carbon black | 1333-86-4 | 0.003115509121 | 2494.232
3 | Chromium | 7440-47-3 | 0.0031729039 | 2540.181
4 | Iron | 7439-89-6 | 0.3828586 | 306511.0625
5 | Manganese | 7439-96-5 | 1.513e-09 | 0.001
6 | Silicon | 7440-21-3 | 0.007308020256 | 5850.696
7 | Silica, vitreous | 60676-86-0 | 0.455257 | 364472.25
8 | Sulphur | 7704-34-9 | 3.026e-09 | 0.002
9 | Tin | 7440-31-5 | 0.004140517925 | 3314.839
10 | Zinc | 7440-66-6 | 0.000145092 | 116.159
11 | Copper | 7440-50-8 | 0.263124 | 210653.3
12 | Gold | 7440-57-5 | 6.5984e-06 | 5.283
13 | Palladium | 7440-05-3 | 3.5706e-05 | 28.586
14 | Silver | 7440-22-4 | 0.0010130111 | 811.002
15 | 2,2'-((3,3',5,5'-tetramethyl-(1,1'-biphenyl)-4,4'-diyl)-bis(oxymethylene))-bis-oxirane | 85954-11-6 | 0.001493083 | 1195.341
16 | Barium oxide, obtained by calcining witherite | 1304-28-5 | 0.00094 | 752.55
17 | Titanium dioxide | 13463-67-7 | 0.00049 | 392.287
18 | Barium titanium trioxide | 12047-27-7 | 0.0013 | 1040.761
19 | Dibismuth trioxide | 1304-76-3 | 5.549976e-06 | 4.443
20 | Aluminium oxide | 1344-28-1 | 0.00128091 | 1025.478
21 | Magnesium oxide | 1309-48-4 | 1.332e-05 | 10.664
22 | Silicon dioxide | 7631-86-9 | 0.08290823 | 66375.14
23 | Copper oxide | 1317-38-0 | 1.859991e-06 | 1.489
24 | Dichromium trioxide | 1308-38-9 | 3e-07 | 0.24
25 | Lead(2+) silicate | 10099-76-0 | 2.0127584e-05 | 16.114
26 | reaction product: bisphenol-A-(epichlorhydrin); epoxy resin | 25068-38-6 | 2.949e-05 | 23.609
27 | Ruthenium oxide (RuO2) | 12036-10-1 | 2.04e-06 | 1.633
28 | Phosphorus | 7723-14-0 | 1.7208e-05 | 13.776
29 | Amines, tallow alkyl, ethoxylated | 61791-26-2 | 0.00017109495 | 136.976
30 | Carboxylic acids, di-, C4-11 | 68937-72-4 | 0.000120643875 | 96.586
31 | P-menth-1-en-8-ol | 98-55-5 | 0.00015354675 | 122.927
32 | Proprietary Substances |  | 0.03858852 | 30893.41
*Mass
The summary mass is a rounded value and will be within approximately +/- 10% of the detailed mass value.
Important Information/Disclaimer
TI bases its material content information on information provided by third-party suppliers and has taken, and continues to take, reasonably diligent steps to provide any required or available information. TI may not have conducted destructive testing or chemical analysis on incoming materials and chemicals.
TI and TI suppliers may consider certain information to be proprietary, and thus certain information may not be available for release by TI. The material content information is provided by TI "as is.
For additional information, please contact TI customer support.
Signature: (click here for a fuller statement with a signed certificate)
Name/Title: Hubie Payne, Vice President, Worldwide SC Quality
For further environmental statements, please go to www.ti.com/ecoinfo
RoHS Compliant: Means TI semiconductor products that are compliant with the current RoHS requirement that the maximum concentration values of the ten substances listed in RoHS Annex II do not exceed 0.1 % by weight in homogeneous materials.
Where designed to be soldered at high temperatures, Tl semiconductor products labeled as "RoHS Compliant" are suitable for use in specified lead-free processes. Tl may also reference these types of semiconductor products as "Pb-Free". These Tl semiconductor products are also fully compliant with GADSL and the IEC 62474 database for electronic requirements.
RoHS Exempt: Means TI semiconductor products that contain lead (Pb) above the RoHS Annex II threshold, but that fall within one of the specific RoHS exemptions noted above or documented in http://www.ti.com/lit/pdf/szzq088

## Homogeneous Substance Details
Supplier Name: | Texas Instruments Inc. DUNS #00-732-1904
Contact Info: | ti.com/support
Report Type: | Product Homogeneous Disclosure
Date of Report: | 02/11/2023
BOM Name: | TPS84621RUQT
Mass (g)*: | 1.249085628504
Unique Parts Count: | 11
Special Note: | Please note that there may be some parts with incomplete or partial information that have been excluded from the report.
Number of Excluded Parts: | 0
EU RoHS Rule Status: | Passed with Exemption
EU RoHS Exemptions: | R2-7c1
EU RoHS Exceptions Count: | 0
EU RoHS-2 New Substances Rule Status: | Passed
EU RoHS-2 New Substances Exceptions Count: | 0
REACH SVHC Rule Status: | Passed
REACH SVHC Exceptions Count: | 0
# | Ref. Designator | Part Mass | UOM | Subpart Name | Subpart Mass | UOM | Level | Substance Group Name | Substance Name | CAS Number | Mass | UOM | Concentration (ppm)
1 | U1 | 31.6331 | mg | Bond Wire | 0.5043865 | mg | Supplier | Copper and Copper Compounds | Copper | 7440-50-8 | 0.5043724 | mg | 999972
[7 empty] | Supplier | Iron and Iron Compounds | Iron | 7439-89-6 | 2.521933e-06 | mg | 5
[7 empty] | Supplier | Manganese and Manganese Compounds | Manganese | 7439-96-5 | 1.51316e-06 | mg | 3
[7 empty] | Supplier | Nickel / Nickel Compounds | Nickel | 7440-02-0 | 1.008773e-06 | mg | 2
[7 empty] | Supplier | Silver and Silver Compounds | Silver | 7440-22-4 | 6.052639e-06 | mg | 12
[7 empty] | Supplier | Sulfur and Sulfur Compounds | Sulphur | 7704-34-9 | 3.026319e-06 | mg | 6
|  |  |  | Die Attach Adhesive | 0.856477 | mg | Supplier | REACH Annex XVII Entry 75_Reproductive and Skin Sensitiser Category Substance | 2,2'-((3,3',5,5'-tetramethyl-(1,1'-biphenyl)-4,4'-diyl)-bis(oxymethylene))-bis-oxirane | 85954-11-6 | 0.161874 | mg | 188999.8
[7 empty] | Supplier | Silver and Silver Compounds | Silver | 7440-22-4 | 0.694603 | mg | 811000.1875
|  |  |  | Lead Frame | 12.655 | mg | Supplier | Chromium and Chromium Compounds | Chromium | 7440-47-3 | 0.032903 | mg | 2600
[7 empty] | Supplier | Copper and Copper Compounds | Copper | 7440-50-8 | 12.5600875 | mg | 992500
[7 empty] | Supplier | Tin and Tin Compounds | Tin | 7440-31-5 | 0.0316375 | mg | 2500
[7 empty] | Supplier | Zinc and Zirconium Compounds | Zinc | 7440-66-6 | 0.030372 | mg | 2400
|  |  |  | Lead Frame Plating | 0.228 | mg | Supplier | Gold and Gold Compounds | Gold | 7440-57-5 | 0.001778 | mg | 7798.246
[7 empty] | Supplier | Nickel / Nickel Compounds | Nickel | 7440-02-0 | 0.216874 | mg | 951201.75
[7 empty] | Supplier | Palladium and Palladium Compounds | Palladium | 7440-05-3 | 0.009348 | mg | 41000
|  |  |  | Mold Compound | 14.791212 | mg | Supplier | Carbon and Carbon-based Chemicals | Carbon black | 1333-86-4 | 0.073956 | mg | 4999.996
[7 empty] | Supplier | REACH Annex XVII Entry 75_Reproductive and Skin Sensitiser Category Substance | 2,2'-((3,3',5,5'-tetramethyl-(1,1'-biphenyl)-4,4'-diyl)-bis(oxymethylene))-bis-oxirane | 85954-11-6 | 1.331209 | mg | 89999.99
[7 empty] | Supplier | Silicon and Silicon Compounds | Silica, vitreous | 60676-86-0 | 13.386047 | mg | 905000
|  |  |  | Semiconductor Device | 2.59802 | mg | Supplier | Silicon and Silicon Compounds | Silicon | 7440-21-3 | 2.59802 | mg | 1000000
2 | L1 | 530 | mg | Iron powder core | 392 | mg | Supplier | Iron and Iron Compounds | Iron | 7439-89-6 | 380.22 | mg | 969949
[7 empty] | Supplier | Silicon and Silicon Compounds | Silicon | 7440-21-3 | 4.71 | mg | 12015.31
[7 empty] | Supplier | Chromium and Chromium Compounds | Chromium | 7440-47-3 | 3.14 | mg | 8010.204
[7 empty] | Supplier | Proprietary Materials and Substances | Other | misc | 3.93 | mg | 10025.51
|  |  |  | Copper wire | 81 | mg | Supplier | Copper and Copper Compounds | Copper | 7440-50-8 | 79.57 | mg | 982345.6875
[7 empty] | Supplier | Proprietary Materials and Substances | Insulating layer Resin | trade secret | 1.43 | mg | 17654.32
|  |  |  | Base(Cu alloy ) | 57 | mg | Supplier | Copper and Copper Compounds | Copper | 7440-50-8 | 56.94 | mg | 998947.375
[7 empty] | Supplier | Nickel / Nickel Compounds | Nickel | 7440-02-0 | 0.02 | mg | 350.877
[7 empty] | Supplier | Tin and Tin Compounds | Tin | 7440-31-5 | 0.04 | mg | 701.754
3 | C4 | 1.25 | mg | Inner Electrode | 0.04 | mg | Supplier | Nickel / Nickel Compounds | Nickel | 7440-02-0 | 0.04 | mg | 1000000
|  |  |  | Electro-plating | 0.06 | mg | Supplier | Nickel / Nickel Compounds | Nickel | 7440-02-0 | 0.03 | mg | 500000
[7 empty] | Supplier | Tin and Tin Compounds | Tin | 7440-31-5 | 0.03 | mg | 500000
|  |  |  | Terminal Electrode | 0.4 | mg | Supplier | Copper and Copper Compounds | Copper | 7440-50-8 | 0.4 | mg | 1000000
|  |  |  | Dielectric | 0.75 | mg | Supplier | Barium and Barium Compounds | Barium oxide, obtained by calcining witherite | 1304-28-5 | 0.48 | mg | 640000
[7 empty] | Supplier | Titanium and Titanium Compounds | Titanium dioxide | 13463-67-7 | 0.25 | mg | 333333.3
[7 empty] | Supplier | Proprietary Materials and Substances | Other | Blank | 0.02 | mg | 26666.67
4 | C2 | 1.25 | mg | Electro-plating | 0.06 | mg | Supplier | Nickel / Nickel Compounds | Nickel | 7440-02-0 | 0.03 | mg | 500000
[7 empty] | Supplier | Tin and Tin Compounds | Tin | 7440-31-5 | 0.03 | mg | 500000
|  |  |  | Inner Electrode | 0.07 | mg | Supplier | Nickel / Nickel Compounds | Nickel | 7440-02-0 | 0.07 | mg | 1000000
|  |  |  | Terminal Electrode | 0.4 | mg | Supplier | Copper and Copper Compounds | Copper | 7440-50-8 | 0.4 | mg | 1000000
|  |  |  | Dielectric | 0.72 | mg | Supplier | Barium and Barium Compounds | Barium oxide, obtained by calcining witherite | 1304-28-5 | 0.46 | mg | 638888.875
[7 empty] | Supplier | Titanium and Titanium Compounds | Titanium dioxide | 13463-67-7 | 0.24 | mg | 333333.3
[7 empty] | Supplier | Proprietary Materials and Substances | Other | Blank | 0.02 | mg | 27777.78
5 | C1,C5 | 2.5 | mg | Dielectric | 1.34 | mg | Supplier | Barium and Barium Compounds | Barium titanium trioxide | 12047-27-7 | 1.3 | mg | 970149.25
[7 empty] | Supplier | Proprietary Materials and Substances | Other | Blank | 0.04 | mg | 29850.75
|  |  |  | Inner Electrode | 0.24 | mg | Supplier | Nickel / Nickel Compounds | Nickel | 7440-02-0 | 0.24 | mg | 1000000
|  |  |  | Terminal Electrode | 0.8 | mg | Supplier | Copper and Copper Compounds | Copper | 7440-50-8 | 0.8 | mg | 1000000
|  |  |  | Electro-plating | 0.12 | mg | Supplier | Nickel / Nickel Compounds | Nickel | 7440-02-0 | 0.06 | mg | 500000
[7 empty] | Supplier | Tin and Tin Compounds | Tin | 7440-31-5 | 0.06 | mg | 500000
6 | R2 | 0.6091609 | mg | Ceramic substrate | 0.44709 | mg | Supplier | Aluminum and Aluminum Compounds | Aluminium oxide | 1344-28-1 | 0.42697 | mg | 954997.875
[7 empty] | Supplier | Magnesium and Magnesium Compounds | Magnesium oxide | 1309-48-4 | 0.00444 | mg | 9930.886
[7 empty] | Supplier | Proprietary Materials and Substances | Miscellaneous | system | 0.00268 | mg | 5994.319
[7 empty] | Supplier | Silicon and Silicon Compounds | Silicon dioxide | 7631-86-9 | 0.013 | mg | 29076.92
|  |  |  | EP-QD 35 | 0.0172 | mg | Supplier | Carbon and Carbon-based Chemicals | Carbon black | 1333-86-4 | 0.00123 | mg | 71511.625
[7 empty] | Supplier | Chlorine-based Chemicals | reaction product: bisphenol-A-(epichlorhydrin); epoxy resin | 25068-38-6 | 0.00983 | mg | 571511.625
[7 empty] | Supplier | Silicon and Silicon Compounds | Silicon dioxide | 7631-86-9 | 0.00614 | mg | 356976.75
|  |  |  | Glass electrical contact | 0.00123 | mg | A | Lead/lead compounds | Lead(2+) silicate | 10099-76-0 | 0.0012288 | mg | 999024.375
[7 empty] | Supplier | Proprietary Materials and Substances | Miscellaneous | system | 1.2e-06 | mg | 975.61
|  |  |  | Glass enamel | 0.00456 | mg | Supplier | Chromium and Chromium Compounds | Dichromium trioxide | 1308-38-9 | 0.0001 | mg | 21929.82
[7 empty] | A | Lead/lead compounds | Lead(2+) silicate | 10099-76-0 | 0.00446 | mg | 978070.1875
|  |  |  | Glass Layer | 0.00204 | mg | A | Lead/lead compounds | Lead(2+) silicate | 10099-76-0 | 0.00102 | mg | 500000
[7 empty] | Supplier | Palladium and Palladium Compounds | Palladium | 7440-05-3 | 0.00034 | mg | 166666.7
[7 empty] | Supplier | Other Substances | Ruthenium oxide (RuO2) | 12036-10-1 | 0.00068 | mg | 333333.3
|  |  |  | Nickel plating | 0.0260301 | mg | Supplier | Proprietary Materials and Substances | Miscellaneous | system | 2.6e-05 | mg | 998.844
[7 empty] | Supplier | Nickel / Nickel Compounds | Nickel | 7440-02-0 | 0.0260041 | mg | 999001.125
|  |  |  | Silver electrical contact alloy | 0.0604508 | mg | B | Bismuth/Bismuth Compounds | Dibismuth trioxide | 1304-76-3 | 0.00185 | mg | 30603.4
[7 empty] | Supplier | Chromium and Chromium Compounds | Chromium | 7440-47-3 | 3e-07 | mg | 4.963
[7 empty] | Supplier | Copper and Copper Compounds | Copper | 7440-50-8 | 5e-07 | mg | 8.271
[7 empty] | Supplier | Copper and Copper Compounds | Copper oxide | 1317-38-0 | 0.00062 | mg | 10256.28
[7 empty] | Supplier | Silver and Silver Compounds | Silver | 7440-22-4 | 0.05798 | mg | 959127.0625
|  |  |  | Silver layer | 0.00136 | mg | Supplier | Proprietary Materials and Substances | Miscellaneous | system | 1.4e-06 | mg | 1029.412
[7 empty] | Supplier | Silver and Silver Compounds | Silver | 7440-22-4 | 0.0013586 | mg | 998970.5625
|  |  |  | Sn99.9 | 0.0492 | mg | Supplier | Proprietary Materials and Substances | Miscellaneous | system | 4.92e-05 | mg | 1000
[7 empty] | Supplier | Tin and Tin Compounds | Tin | 7440-31-5 | 0.0491508 | mg | 999000
7 | R3 | 0.6091609 | mg | Ceramic substrate | 0.44709 | mg | Supplier | Aluminum and Aluminum Compounds | Aluminium oxide | 1344-28-1 | 0.42697 | mg | 954997.875
[7 empty] | Supplier | Magnesium and Magnesium Compounds | Magnesium oxide | 1309-48-4 | 0.00444 | mg | 9930.886
[7 empty] | Supplier | Proprietary Materials and Substances | Miscellaneous | system | 0.00268 | mg | 5994.319
[7 empty] | Supplier | Silicon and Silicon Compounds | Silicon dioxide | 7631-86-9 | 0.013 | mg | 29076.92
|  |  |  | EP-QD 35 | 0.0172 | mg | Supplier | Carbon and Carbon-based Chemicals | Carbon black | 1333-86-4 | 0.00123 | mg | 71511.625
[7 empty] | Supplier | Chlorine-based Chemicals | reaction product: bisphenol-A-(epichlorhydrin); epoxy resin | 25068-38-6 | 0.00983 | mg | 571511.625
[7 empty] | Supplier | Silicon and Silicon Compounds | Silicon dioxide | 7631-86-9 | 0.00614 | mg | 356976.75
|  |  |  | Glass electrical contact | 0.00123 | mg | A | Lead/lead compounds | Lead(2+) silicate | 10099-76-0 | 0.0012288 | mg | 999024.375
[7 empty] | Supplier | Proprietary Materials and Substances | Miscellaneous | system | 1.2e-06 | mg | 975.61
|  |  |  | Glass enamel | 0.00456 | mg | Supplier | Chromium and Chromium Compounds | Dichromium trioxide | 1308-38-9 | 0.0001 | mg | 21929.82
[7 empty] | A | Lead/lead compounds | Lead(2+) silicate | 10099-76-0 | 0.00446 | mg | 978070.1875
|  |  |  | Glass Layer | 0.00204 | mg | A | Lead/lead compounds | Lead(2+) silicate | 10099-76-0 | 0.00102 | mg | 500000
[7 empty] | Supplier | Palladium and Palladium Compounds | Palladium | 7440-05-3 | 0.00034 | mg | 166666.7
[7 empty] | Supplier | Other Substances | Ruthenium oxide (RuO2) | 12036-10-1 | 0.00068 | mg | 333333.3
|  |  |  | Nickel plating | 0.0260301 | mg | Supplier | Proprietary Materials and Substances | Miscellaneous | system | 2.6e-05 | mg | 998.844
[7 empty] | Supplier | Nickel / Nickel Compounds | Nickel | 7440-02-0 | 0.0260041 | mg | 999001.125
|  |  |  | Silver electrical contact alloy | 0.0604508 | mg | B | Bismuth/Bismuth Compounds | Dibismuth trioxide | 1304-76-3 | 0.00185 | mg | 30603.4
[7 empty] | Supplier | Chromium and Chromium Compounds | Chromium | 7440-47-3 | 3e-07 | mg | 4.963
[7 empty] | Supplier | Copper and Copper Compounds | Copper | 7440-50-8 | 5e-07 | mg | 8.271
[7 empty] | Supplier | Copper and Copper Compounds | Copper oxide | 1317-38-0 | 0.00062 | mg | 10256.28
[7 empty] | Supplier | Silver and Silver Compounds | Silver | 7440-22-4 | 0.05798 | mg | 959127.0625
|  |  |  | Silver layer | 0.00136 | mg | Supplier | Proprietary Materials and Substances | Miscellaneous | system | 1.4e-06 | mg | 1029.412
[7 empty] | Supplier | Silver and Silver Compounds | Silver | 7440-22-4 | 0.0013586 | mg | 998970.5625
|  |  |  | Sn99.9 | 0.0492 | mg | Supplier | Proprietary Materials and Substances | Miscellaneous | system | 4.92e-05 | mg | 1000
[7 empty] | Supplier | Tin and Tin Compounds | Tin | 7440-31-5 | 0.0491508 | mg | 999000
8 | R1 | 0.6091609 | mg | Ceramic substrate | 0.44709 | mg | Supplier | Magnesium and Magnesium Compounds | Magnesium oxide | 1309-48-4 | 0.00444 | mg | 9930.886
[7 empty] | Supplier | Aluminum and Aluminum Compounds | Aluminium oxide | 1344-28-1 | 0.42697 | mg | 954997.875
[7 empty] | Supplier | Silicon and Silicon Compounds | Silicon dioxide | 7631-86-9 | 0.013 | mg | 29076.92
[7 empty] | Supplier | Proprietary Materials and Substances | Miscellaneous | system | 0.00268 | mg | 5994.319
|  |  |  | Nickel Barrier | 0.02603 | mg | Supplier | Nickel / Nickel Compounds | Nickel | 7440-02-0 | 0.02603 | mg | 1000000
|  |  |  | Passivation | 0.00456 | mg | A | Lead/lead compounds | Lead(2+) silicate | 10099-76-0 | 0.00446 | mg | 978070.1875
[7 empty] | Supplier | Chromium and Chromium Compounds | Dichromium trioxide | 1308-38-9 | 0.0001 | mg | 21929.82
|  |  |  | Resistive layer | 0.0034 | mg | A | Lead/lead compounds | Lead(2+) silicate | 10099-76-0 | 0.00102 | mg | 300000
[7 empty] | Supplier | Other Substances | Ruthenium oxide (RuO2) | 12036-10-1 | 0.00068 | mg | 200000
[7 empty] | Supplier | Palladium and Palladium Compounds | Palladium | 7440-05-3 | 0.00034 | mg | 100000
[7 empty] | Supplier | Silver and Silver Compounds | Silver | 7440-22-4 | 0.00136 | mg | 400000
|  |  |  | Termination | 0.06168 | mg | A | Lead/lead compounds | Lead(2+) silicate | 10099-76-0 | 0.001229984 | mg | 19941.375
[7 empty] | B | Bismuth/Bismuth Compounds | Dibismuth trioxide | 1304-76-3 | 0.001849976 | mg | 29993.13
[7 empty] | Supplier | Copper and Copper Compounds | Copper oxide | 1317-38-0 | 0.000619991 | mg | 10051.74
[7 empty] | Supplier | Silver and Silver Compounds | Silver | 7440-22-4 | 0.057979247 | mg | 940000.75
[7 empty] | Supplier | Chromium and Chromium Compounds | Chromium | 7440-47-3 | 2.99996e-07 | mg | 4.864
[7 empty] | Supplier | Copper and Copper Compounds | Copper | 7440-50-8 | 4.99994e-07 | mg | 8.106
|  |  |  | Tin Plating | 0.0492 | mg | Supplier | Tin and Tin Compounds | Tin | 7440-31-5 | 0.0492 | mg | 1000000
|  |  |  | Top Coat Marking | 0.0172 | mg | Supplier | Carbon and Carbon-based Chemicals | Carbon black | 1333-86-4 | 0.00123 | mg | 71511.625
[7 empty] | Supplier | Chlorine-based Chemicals | reaction product: bisphenol-A-(epichlorhydrin); epoxy resin | 25068-38-6 | 0.00983 | mg | 571511.625
[7 empty] | Supplier | Silicon and Silicon Compounds | Silicon dioxide | 7631-86-9 | 0.00614 | mg | 356976.75
9 |  | 115.338 | mg | Content Weight | 114.72 | mg | Supplier | Copper and Copper Compounds | Copper | 7440-50-8 | 111.949512 | mg | 975850
[7 empty] | Supplier | Iron and Iron Compounds | Iron | 7439-89-6 | 2.63856 | mg | 23000
[7 empty] | Supplier | Phosphor and Phosphorus based Chemicals | Phosphorus | 7723-14-0 | 0.017208 | mg | 150
[7 empty] | Supplier | Zinc and Zirconium Compounds | Zinc | 7440-66-6 | 0.11472 | mg | 1000
|  |  |  | Finish Content Wt | 0.618 | mg | Supplier | Nickel / Nickel Compounds | Nickel | 7440-02-0 | 0.5878416 | mg | 951200
[7 empty] | Supplier | Palladium and Palladium Compounds | Palladium | 7440-05-3 | 0.025338 | mg | 41000
[7 empty] | Supplier | Gold and Gold Compounds | Gold | 7440-57-5 | 0.0048204 | mg | 7800
10 |  | 4.38705 | mg | DeltaSolder Paste- 792 -Sn96.5/Ag3.5 | 4.38705 | mg | Supplier | Amine and Amine-based Chemicals | Amines, tallow alkyl, ethoxylated | 61791-26-2 | 0.17109495 | mg | 39000
[7 empty] | Supplier | Other Substances | Carboxylic acids, di-, C4-11 | 68937-72-4 | 0.120643875 | mg | 27500
[7 empty] | Supplier | Other Substances | P-menth-1-en-8-ol | 98-55-5 | 0.15354675 | mg | 35000
[7 empty] | Supplier | Silver and Silver Compounds | Silver | 7440-22-4 | 0.1403856 | mg | 32000
[7 empty] | Supplier | Tin and Tin Compounds | Tin | 7440-31-5 | 3.801378825 | mg | 866500
11 |  | 560.9 | mg | EME-G770H | 560.9 | mg | Supplier | Proprietary Materials and Substances | Epoxy Resin | trade secret | 16.57016 | mg | 29542.1
[7 empty] | Supplier | Proprietary Materials and Substances | Phenol Resin | trade secret | 16.57016 | mg | 29542.1
[7 empty] | Supplier | Silicon and Silicon Compounds | Silica, vitreous | 60676-86-0 | 441.871 | mg | 787789.25
[7 empty] | Supplier | Silicon and Silicon Compounds | Silicon dioxide | 7631-86-9 | 82.85081 | mg | 147710.5
[7 empty] | Supplier | Carbon and Carbon-based Chemicals | Carbon black | 1333-86-4 | 3.037863 | mg | 5416.051
*Mass
The summary mass is a rounded value and will be within approximately +/- 10% of the detailed mass value.
Important Information/Disclaimer
TI bases its material content information on information provided by third-party suppliers and has taken, and continues to take, reasonably diligent steps to provide any required or available information. TI may not have conducted destructive testing or chemical analysis on incoming materials and chemicals.
TI and TI suppliers may consider certain information to be proprietary, and thus certain information may not be available for release by TI. The material content information is provided by TI "as is.
For additional information, please contact TI customer support.
Signature: (click here for a fuller statement with a signed certificate)
Name/Title: Hubie Payne, Vice President, Worldwide SC Quality
For further environmental statements, please go to www.ti.com/ecoinfo
RoHS Compliant: Means TI semiconductor products that are compliant with the current RoHS requirement that the maximum concentration values of the ten substances listed in RoHS Annex II do not exceed 0.1 % by weight in homogeneous materials.
Where designed to be soldered at high temperatures, Tl semiconductor products labeled as "RoHS Compliant" are suitable for use in specified lead-free processes. Tl may also reference these types of semiconductor products as "Pb-Free". These Tl semiconductor products are also fully compliant with GADSL and the IEC 62474 database for electronic requirements.
RoHS Exempt: Means TI semiconductor products that contain lead (Pb) above the RoHS Annex II threshold, but that fall within one of the specific RoHS exemptions noted above or documented in http://www.ti.com/lit/pdf/szzq088

## EU RoHS Exemption Details
Supplier Name: | Texas Instruments Inc. DUNS #00-732-1904
Contact Info: | ti.com/support
Report Type: | Product Exemption Report
Date of Report: | 02/11/2023
BOM Name: | TPS84621RUQT
Mass (g)*: | 1.249085628504
Exemptions: | R2-7c1
Exceptions: | 0
# | Ref. Designator | Exemption Index | Expiration Date | Exemption Description | Subpart Name | Substance Group / Substance Name | CAS Number | Substance Mass (g)
1 | R3 | R2-7c1 |  | Electrical and electronic components containing lead in a glass or ceramic other than dielectric ceramic in capacitors, e.g. piezoelectronic devices, or in a glass or ceramic matrix compound. Applies to categories 1-7 and 10 (except applications covered under point 34).(Please note that a request for extension on the expiration date has been raised for this exemption.) | Glass electrical contact | Lead(2+) silicate | 10099-76-0 | 8.98772e-07
[5 empty] | Glass enamel | Lead(2+) silicate | 10099-76-0 | 3.262143e-06
[5 empty] | Glass Layer | Lead(2+) silicate | 10099-76-0 | 7.46051e-07
2 | R2 | R2-7c1 |  | Electrical and electronic components containing lead in a glass or ceramic other than dielectric ceramic in capacitors, e.g. piezoelectronic devices, or in a glass or ceramic matrix compound. Applies to categories 1-7 and 10 (except applications covered under point 34).(Please note that a request for extension on the expiration date has been raised for this exemption.) | Glass electrical contact | Lead(2+) silicate | 10099-76-0 | 8.98772e-07
[5 empty] | Glass enamel | Lead(2+) silicate | 10099-76-0 | 3.262143e-06
[5 empty] | Glass Layer | Lead(2+) silicate | 10099-76-0 | 7.46051e-07
3 | R1 | R2-7c1 |  | Electrical and electronic components containing lead in a glass or ceramic other than dielectric ceramic in capacitors, e.g. piezoelectronic devices, or in a glass or ceramic matrix compound. Applies to categories 1-7 and 10 (except applications covered under point 34).(Please note that a request for extension on the expiration date has been raised for this exemption.) | Passivation | Lead(2+) silicate | 10099-76-0 | 3.262143e-06
[5 empty] | Resistive layer | Lead(2+) silicate | 10099-76-0 | 7.46051e-07
[5 empty] | Termination | Lead(2+) silicate | 10099-76-0 | 8.99638e-07
*Mass
The summary mass is a rounded value and will be within approximately +/- 10% of the detailed mass value.
Important Information/Disclaimer
TI bases its material content information on information provided by third-party suppliers and has taken, and continues to take, reasonably diligent steps to provide any required or available information. TI may not have conducted destructive testing or chemical analysis on incoming materials and chemicals.
TI and TI suppliers may consider certain information to be proprietary, and thus certain information may not be available for release by TI. The material content information is provided by TI "as is.
For additional information, please contact TI customer support.
Signature: (click here for a fuller statement with a signed certificate)
Name/Title: Hubie Payne, Vice President, Worldwide SC Quality
For further environmental statements, please go to www.ti.com/ecoinfo
RoHS Compliant: Means TI semiconductor products that are compliant with the current RoHS requirement that the maximum concentration values of the ten substances listed in RoHS Annex II do not exceed 0.1 % by weight in homogeneous materials.
Where designed to be soldered at high temperatures, Tl semiconductor products labeled as "RoHS Compliant" are suitable for use in specified lead-free processes. Tl may also reference these types of semiconductor products as "Pb-Free". These Tl semiconductor products are also fully compliant with GADSL and the IEC 62474 database for electronic requirements.
RoHS Exempt: Means TI semiconductor products that contain lead (Pb) above the RoHS Annex II threshold, but that fall within one of the specific RoHS exemptions noted above or documented in http://www.ti.com/lit/pdf/szzq088