## 負荷、cycle特性
[7 empty] | RSOC |  |  |  | Voltage |  |  | Vcell min
| 放電電力 | 放電電流 | 温度 | RemCap値 | 電流積算 | Full Charge Cap | CUV | 1分前 | 3分前 | 5分前 | 1分前 | 3分前 | 5分前 | 1分前 | 3分前 | 5分前 | cycle
| 70 |  | 5 | 6385 | 6311 | 6936 | 7% | 9% | 12% | 15% | 10.841 | 11.628 | 12.07 | 2.691 | 2.895 | 3.009 | 27
| 70 |  | 5 | 6417 | 5965 | 6747 | 5% | 6% | 9% | 13% | 10.835 | 11.689 | 12.417 | 2.673 | 2.907 | 3.097 | 31
|  | 1.36 | 25 | 6536 | 6788 | 6635 | 2% | 2% | 3% | 4% | 10.639 | 11.041 | 11.322 | 2.576 | 2.69 | 2.77 | 4
|  | 1.34 | 25 | 6456 | 6588 | 6671 | 4% | 4% | 5% | 5% | 10.639 | 11.041 | 11.322 | 2.586 | 2.716 | 2.803 | 28
|  | 1.34 | 25 | 6375 | 6567 | 6532 | 3% | 3% | 4% | 5% | 10.844 | 11.238 | 11.488 | 2.596 | 2.733 | 2.82 | 32
| 40 |  | 25 | 6533 | 6593 | 6840 | 5% | 6% | 6% | 9% | 10.767 | 11.429 | 11.844 | 2.65 | 2.832 | 2.941 | 17
| 55 |  | 25 | 6400 | 6429 | 6846 | 4% | 6% | 8% | 10% | 10.843 | 11.577 | 12.039 | 2.696 | 2.886 | 3.003 | 18
| 70 |  | 25 | 6625 | 6698 | 6983 | 2% | 4% | 7% | 10% | 10.987 | 11.698 | 12.197 | 2.713 | 2.907 | 3.036 | 7
| 70 |  | 25 | 6436 | 6548 | 6754 | 5% | 7% | 10% | 13% | 10.951 | 11.718 | 12.213 | 2.719 | 2.919 | 3.045 | 22
| 86 |  | 25 | 6795 | 6692 | 6919 | 2% | 4% | 7% | 11% | 11.04 | 11.788 | 12.305 | 2.728 | 2.93 | 3.065 | 6
| 86 |  | 25 | 6512 | 6532 | 6834 | 5% | 6% | 10% | 14% | 11.02 | 11.829 | 12.316 | 2.738 | 2.946 | 3.072 | 20
| 86 |  | 25 | 6512 | 6532 | 6834 | 5% | 6% | 10% | 14% | 11.042 | 11.829 | 12.331 | 2.743 | 2.949 | 3.076 | 21
| 95 |  | 25 | 6670 | 6605 | 6963 | 4% | 6% | 10% | 13% | 11.071 | 11.872 | 12.392 | 2.749 | 2.96 | 3.091 | 15
| 100 |  | 25 | 6669 | 6571 | 6963 | 5% | 7% | 12% | 16% | 11.014 | 11.837 | 12.319 | 2.738 | 2.951 | 3.074 | 14
Cycle特性
放電Rate特性
| （考察） |  |  |  |  | （考察） | [6 empty] | （考察） |  |  |  |  | （考察）
| ①低温5℃の連続放電での放電時間低下は７％程度 |  |  |  |  | ①Cycle試験にてCUV時のRSOCが変化する | [6 empty] | ①放電Rateにより電圧が変化するが大きな差ではない |  |  |  |  | ①Pack電圧と同様
| ②残量少からの開始（温度上昇少）だと差は大きくなる |  |  |  |  | ②放電電力によってもCUV直前のRSOCがありそう | [6 empty] | ②使用範囲（5-35℃、40-70W）では電圧誤差は少ない |  |  |  |  | ②CUV前にOFFする目的にはこちらがBetter
③Cycle変化も含めると誤差が大きい
放電終止時にRSOC値を使ってプロジェクタをOFFする予定だった。
現時点では誤差が大きいのでCUVが先に動作する可能性がある。
Ta=5℃
7Cycle
22Cycle
6Cycle
20Cycle
Ta=5℃

## 温度特性
[7 empty] | RSOC |  |  |  | Voltage |  |  | Vcell min
| 放電電力 | 放電電流 | 温度 | RemCap値 | 電流積算 | Full Charge Cap | CUV | 1分前 | 3分前 | 5分前 | 1分前 | 3分前 | 5分前 | 1分前 | 3分前 | 5分前 | cycle
| 70 |  | 5 | 6385 | 6311 | 6936 | 7% | 9% | 12% | 15% | 10.841 | 11.628 | 12.07 | 2.691 | 2.895 | 3.009 | 27
| 70 |  | 5 | 6417 | 5965 | 6747 | 5% | 6% | 9% | 13% | 10.835 | 11.689 | 12.417 | 2.673 | 2.907 | 3.097 | 31
|  | 1.36 | 25 | 6536 | 6788 | 6635 | 2% | 2% | 3% | 4% | 10.639 | 11.041 | 11.322 | 2.576 | 2.69 | 2.77 | 4
|  | 1.34 | 25 | 6456 | 6588 | 6671 | 4% | 4% | 5% | 5% | 10.639 | 11.041 | 11.322 | 2.586 | 2.716 | 2.803 | 28
|  | 1.34 | 25 | 6456 | 6588 | 6671 | 4% | 4% | 5% | 5% | 10.639 | 11.041 | 11.322 | 2.586 | 2.716 | 2.803 | 32
| 40 |  | 25 | 6533 | 6593 | 6840 | 5% | 6% | 6% | 9% | 10.767 | 11.429 | 11.844 | 2.65 | 2.832 | 2.941 | 17
| 55 |  | 25 | 6400 | 6429 | 6846 | 4% | 6% | 8% | 10% | 10.843 | 11.577 | 12.039 | 2.696 | 2.886 | 3.003 | 18
| 70 |  | 25 | 6625 | 6698 | 6983 | 2% | 4% | 7% | 10% | 10.987 | 11.698 | 12.197 | 2.713 | 2.907 | 3.036 | 7
| 70 |  | 25 | 6436 | 6548 | 6754 | 5% | 7% | 10% | 13% | 10.951 | 11.718 | 12.213 | 2.719 | 2.919 | 3.045 | 22
| 86 |  | 25 | 6795 | 6692 | 6919 | 2% | 4% | 7% | 11% | 11.04 | 11.788 | 12.305 | 2.728 | 2.93 | 3.065 | 6
| 86 |  | 25 | 6512 | 6532 | 6834 | 5% | 6% | 10% | 14% | 11.02 | 11.829 | 12.316 | 2.738 | 2.946 | 3.072 | 20
| 86 |  | 25 | 6512 | 6532 | 6834 | 5% | 6% | 10% | 14% | 11.042 | 11.829 | 12.331 | 2.743 | 2.949 | 3.076 | 21
| 95 |  | 25 | 6670 | 6605 | 6963 | 4% | 6% | 10% | 13% | 11.071 | 11.872 | 12.392 | 2.749 | 2.96 | 3.091 | 15
| 100 |  | 25 | 6669 | 6571 | 6963 | 5% | 7% | 12% | 16% | 11.014 | 11.837 | 12.319 | 2.738 | 2.951 | 3.074 | 14
温度特性
| （考察） |  |  |  |  | （考察） | [6 empty] | （考察）
| ①低温5℃の連続放電での放電時間低下は７％程度 |  |  |  |  | ①Cycle変化も含めると誤差が大きい | [6 empty] | ①使用範囲（5-35℃、40-70W）では電圧誤差は少ない
②残量少からの開始（温度上昇少）だと差は大きくなる
Ta=5℃
Ta=5℃、残20%で放置後に再開
Ta=5℃、連続放電
Ta=25℃、連続放電
Ta=5℃、残20%で放置後に再開
Ta=5℃、連続放電
Ta=25℃、cycle変化前
Ta=25℃、cycle変化後