## Sheet1
*This table shows minimal and maximal voltages defining "flat" interval where open-circuit voltage readings for Qmax update will not be taken. | -1 | -1 | -1 | -1 | -1 | NaN | NaN | NaN | NaN | NaN
*It is not necessary to make Qmax update every cycle (usualy one update in 20 cycles is sufficient) therefore it is not a matter of concern | -1 | -1 | -1 | -1 | -1 | NaN | NaN | NaN | NaN | NaN
*if reading are not taken during some particular cycle. It is only necessary to assure that device is not operating under condition where it will | -1 | -1 | -1 | -1 | -1 | NaN | NaN | NaN | NaN | NaN
*always be in the below defined region during either beginning or end of discharge. | -1 | -1 | -1 | -1 | -1 | NaN | NaN | NaN | NaN | NaN
*State of charge (SOC) that corresponds to these voltages under no-load conditions is given as a guide. It will not exactly correspond to | -1 | -1 | -1 | -1 | -1 | NaN | NaN | NaN | NaN | NaN
*useable state of charge (RSOC) reported by fuel-gauge, as later is load-dependent. | -1 | -1 | -1 | -1 | -1 | NaN | NaN | NaN | NaN | NaN
*Description | Chemical ID | Vqdis_min | Vqdis_max | SOC_min, % | SOC_max, % | Rhf,mOhm | Rhf_lo | Rhf_hi | Qmax | Ra0_charge
LiCoO2/graphitized carbon (default) | 100 | 3737 | 3800 | 26 | 54 | NaN | NaN | NaN | 0 | NaN
Mixed Co/Ni/Mn cathode | 101 | 3749 | 3796 | 28 | 51 | NaN | NaN | NaN | 0 | NaN
Mixed Co/Mn cathode | 102 | 3672 | 3696 | 6 | 14 | NaN | NaN | NaN | 5727 | NaN
LiCoO2/carbon 2 | 103 | 3737 | 3800 | 26 | 54 | NaN | NaN | NaN | 4149 | NaN
Mixed Co/Mn cathode 2 | 104 | 4031 | 4062 | 77 | 88 | NaN | NaN | NaN | 2890 | NaN
LiCoO2/carbon 3 | 105 | 3744 | 3825 | 25 | 51 | NaN | NaN | NaN | 2667 | NaN
LiCoO2/carbon 4 | 106 | 3750 | 3795 | 22 | 47 | NaN | NaN | NaN | 2632 | NaN
LiCoO2/carbon 5 | 107 | 3740 | 3815 | 20 | 49 | NaN | NaN | NaN | 1690 | NaN
Mixed Co/Mn cathode 2 | 108 | 4031 | 4062 | 77 | 88 | NaN | NaN | NaN | 2890 | NaN
LiCoO2/carbon 6 (2.75V cutoff) | 109 | 3745 | 3803 | 22 | 48 | NaN | NaN | NaN | 0 | NaN
LiCoO2/carbon 2 | 110 | 3674 | 3828 | 12 | 54 | NaN | NaN | NaN | 4149 | NaN
LiCoO2/carbon 4 SRS | 111 | 3746 | 3798 | 20 | 47 | NaN | NaN | NaN | 2594 | NaN
LiCoO2/carbon 6 | 112 | 3737 | 3798 | 27 | 48 | NaN | NaN | NaN | 2210 | NaN
Mixed Co/Ni/Mn cathode | 113 | 3753 | 3779 | 29 | 47 | NaN | NaN | NaN | 3402 | NaN
LiCoO2/carbon 7 | 114 | 3672 | 3843 | 8 | 51 | NaN | NaN | NaN | 4426 | NaN
LiCoO2/carbon 8 | 115 | 3731 | 3803 | 21 | 51 | NaN | NaN | NaN | 2543 | NaN
LiCoO2/carbon 9 | 116 | 3710 | 3819 | 14 | 51 | NaN | NaN | NaN | 890 | NaN
LiCoO2/carbon 10 | 117 | 3541 | 3803 | 2 | 45 | NaN | NaN | NaN | 1273 | NaN
LiCoO2/carbon 11 | 118 | 3665 | 3806 | 8 | 50 | NaN | NaN | NaN | 2436 | NaN
LiCoO2/carbon 12 | 119 | 3736 | 3802 | 26 | 51 | NaN | NaN | NaN | 2359 | NaN
LiCoO2/carbon 13 | 120 | 3655 | 3815 | 7 | 50 | NaN | NaN | NaN | 2288 | NaN
LiCoO2/carbon laminate | 121 | 3601 | 3880 | 5 | 50 | NaN | NaN | NaN | 2375 | NaN
LiCoO2/carbon 11, 10C | 122 | 3665 | 3806 | 8 | 50 | NaN | NaN | NaN | 2436 | NaN
LiCoO2/carbon 14, 10C | 123 | 3725 | 3810 | 20 | 50 | NaN | NaN | NaN | 2547 | NaN
LiCoO2/carbon 6, -20C | 124 | 3745 | 3803 | 22 | 48 | NaN | NaN | NaN | 1076 | NaN
LiCoO2/carbon 5, -20C | 125 | 3740 | 3815 | 20 | 49 | NaN | NaN | NaN | 1099 | NaN
LiCoO2/carbon 5, -20C | 126 | 3740 | 3815 | 20 | 49 | NaN | NaN | NaN | 1352 | NaN
LiCoO2/carbon 6, -20C | 127 | 3745 | 3803 | 22 | 48 | NaN | NaN | NaN | 1330 | NaN
LiCoO2/carbon 5-1, -20C | 128 | 3740 | 3815 | 20 | 49 | NaN | NaN | NaN | 1340 | NaN
LiCoO2/carbon 5-2, -20C | 129 | 3740 | 3815 | 20 | 49 | NaN | NaN | NaN | 1334 | NaN
LiCoO2/carbon 5, 10C | 130 | 3722 | 3817 | 18 | 52 | NaN | NaN | NaN | 2847 | NaN
LiCoO2/carbon 4 | 131 | 3669 | 3818 | 6 | 52 | NaN | NaN | NaN | 1794 | NaN
LiCoO2/carbon 6, -20C, OCV refined | 132 | 3746 | 3805 | 21 | 48 | NaN | NaN | NaN | 1297 | NaN
LiCoO2/carbon 5, -20C, OCV refined | 133 | 3715 | 3814 | 17 | 50 | NaN | NaN | NaN | 1257 | NaN
LiCoO2/carbon 5-1, -20C, OCV refined | 134 | 3726 | 3811 | 17 | 48 | NaN | NaN | NaN | 1318 | NaN
LiCoO2/carbon 5-2, -20C, OCV refined | 135 | 3748 | 3814 | 22 | 48 | NaN | NaN | NaN | 1313 | NaN
LiCoO2/carbon 14 | 136 | 3665 | 3803 | 8 | 49 | NaN | NaN | NaN | 2039 | NaN
Mixed Co/Ni/Mn cathode | 137 | 3729 | 3785 | 22 | 38 | NaN | NaN | NaN | 2615 | NaN
LiCoO2/carbon 12 | 138 | 3737 | 3798 | 25 | 50 | NaN | NaN | NaN | 2826 | NaN
LiCoO2/carbon 5, 10C | 139 | 3724 | 3810 | 23 | 48 | NaN | NaN | NaN | 2728 | NaN
LiCoO2/carbon 12 | 140 | 3737 | 3805 | 25 | 51 | NaN | NaN | NaN | 3228 | NaN
NMC 1-2, 10C | 141 | 3674 | 3694 | 5 | 11 | NaN | NaN | NaN | 3336 | NaN
LiCoO2/carbon 12 | 142 | 3747 | 3800 | 27 | 51 | NaN | NaN | NaN | 3583 | NaN
LiCoO2/carbon 5 | 143 | 3746 | 3810 | 23 | 48 | NaN | NaN | NaN | 2831 | NaN
LiCoO2/carbon 14 | 144 | 3724 | 3811 | 11 | 49 | NaN | NaN | NaN | 2874 | NaN
LiCoO2/carbon 14 | 145 | 3721 | 3808 | 17 | 49 | NaN | NaN | NaN | 3474 | NaN
LiCoO2/carbon 5-2 | 146 | 3754 | 3822 | 24 | 49 | NaN | NaN | NaN | 1316 | NaN
LiCoO2/carbon 5-3 | 147 | 3752 | 3803 | 25 | 48 | NaN | NaN | NaN | 1421 | NaN
LiCoO2/carbon 9, -20C | 148 | 3710 | 3819 | 14 | 51 | NaN | NaN | NaN | 890 | NaN
LiCoO2/carbon 15 | 149 | 3726 | 3816 | 17 | 49 | NaN | NaN | NaN | 5604 | NaN
LiCoO2/carbon 16 | 150 | 3661 | 3832 | 9 | 52 | NaN | NaN | NaN | 5380 | NaN
LiCoO2/carbon 11, 10C | 151 | 3742 | 3806 | 22 | 50 | NaN | NaN | NaN | 3389 | NaN
LiCoO2/carbon 11 | 152 | 3736 | 3803 | 21 | 47 | NaN | NaN | NaN | 3602 | NaN
LiCoO2/carbon 5-4 | 153 | 3742 | 3808 | 20 | 48 | NaN | NaN | NaN | 3665 | NaN
LiCoO2/carbon 5-5 | 154 | 3752 | 3821 | 25 | 50 | NaN | NaN | NaN | 3893 | NaN
LiCoO2/carbon 11, 10C | 155 | 3742 | 3806 | 22 | 50 | NaN | NaN | NaN | 3395 | NaN
LiCoO2/carbon 5-3 | 156 | 3752 | 3803 | 25 | 48 | NaN | NaN | NaN | 1423 | NaN
LiCoO2/carbon 5-4 | 157 | 3742 | 3808 | 20 | 48 | NaN | NaN | NaN | 3674 | NaN
LiCoO2/carbon 5-5 | 158 | 3752 | 3821 | 25 | 50 | NaN | NaN | NaN | 3900 | NaN
LiCoO2/carbon 6 | 159 | 3745 | 3803 | 22 | 48 | NaN | NaN | NaN | 905 | NaN
LiCoO2/carbon 5-1 | 160 | 3749 | 3816 | 21 | 49 | NaN | NaN | NaN | 1326 | NaN
LiCoO2/carbon 5-1 | 161 | 3739 | 3811 | 20 | 48 | NaN | NaN | NaN | 1423 | NaN
LiCoO2/carbon 5-1 | 162 | 3741 | 3801 | 19 | 46 | NaN | NaN | NaN | 1382 | NaN
LiCoO2/carbon 5-1 | 163 | 3744 | 3811 | 20 | 48 | NaN | NaN | NaN | 1425 | NaN
LiCoO2/carbon 6 | 164 | 3749 | 3806 | 22 | 49 | NaN | NaN | NaN | 2895 | NaN
LiCoO2/carbon 6 | 165 | 3744 | 3818 | 21 | 50 | NaN | NaN | NaN | 2925 | NaN
LiCoO2/carbon 5-1 | 166 | 3741 | 3813 | 18 | 48 | NaN | NaN | NaN | 1369 | NaN
LiCoO2/carbon 4 | 167 | 3722 | 3818 | 17 | 51 | NaN | NaN | NaN | 2940 | NaN
LiCoO2/carbon 5-1 | 168 | 3726 | 3808 | 17 | 47 | NaN | NaN | NaN | 887 | NaN
LiCoO2/carbon 5-1 | 169 | 3722 | 3813 | 17 | 47 | NaN | NaN | NaN | 1340 | NaN
LiCoO2/carbon 6 | 170 | 3742 | 3819 | 21 | 50 | NaN | NaN | NaN | 5003 | NaN
LiCoO2/carbon 11 | 171 | 3738 | 3804 | 22 | 47 | NaN | NaN | NaN | 1643 | NaN
LiCoO2/carbon 11 | 172 | 3728 | 3821 | 19 | 50 | NaN | NaN | NaN | 1264 | NaN
LiCoO2/carbon 11 | 173 | 3728 | 3823 | 21 | 52 | NaN | NaN | NaN | 1677 | NaN
LiCoO2/carbon 11 | 174 | 3743 | 3820 | 24 | 51 | NaN | NaN | NaN | 1700 | NaN
LiCoO2/carbon 11 | 175 | 3732 | 3803 | 21 | 47 | NaN | NaN | NaN | 1304 | NaN
LiCoO2/carbon 11 | 176 | 3736 | 3803 | 23 | 48 | NaN | NaN | NaN | 1828 | NaN
LiCoO2/carbon 11 | 177 | 3742 | 3819 | 22 | 50 | NaN | NaN | NaN | 2257 | NaN
LiCoO2/carbon 11 | 178 | 3748 | 3809 | 24 | 49 | NaN | NaN | NaN | 2214 | NaN
LiCoO2/carbon 11 | 179 | 3725 | 3815 | 19 | 51 | NaN | NaN | NaN | 2431 | NaN
LiCoO2/carbon 5-1 | 180 | 3746 | 3814 | 20 | 48 | NaN | NaN | NaN | 547 | NaN
LiCoO2/carbon 5-1 | 181 | 3753 | 3810 | 27 | 51 | NaN | NaN | NaN | 1575 | NaN
LiCoO2/carbon 14 | 182 | 3724 | 3811 | 11 | 49 | NaN | NaN | NaN | 1377 | NaN
LiCoO2/carbon 5-1 | 183 | 3745 | 3807 | 22 | 48 | NaN | NaN | NaN | 1553 | NaN
LiCoO2/carbon 5-1 | 184 | 3736 | 3810 | 21 | 49 | NaN | NaN | NaN | 1438 | NaN
LiCoO2/carbon 5-1 | 185 | 3744 | 3814 | 21 | 49 | NaN | NaN | NaN | 3546 | NaN
LiCoO2/carbon 5-1 | 186 | 3747 | 3810 | 22 | 48 | NaN | NaN | NaN | 6899 | NaN
LiCoO2/carbon 5-1 | 187 | 3741 | 3805 | 21 | 47 | NaN | NaN | NaN | 4713 | NaN
NMC 1-2 | 188 | 3794 | 3859 | 29 | 46 | NaN | NaN | NaN | 1164 | NaN
LiCoO2/carbon 11 | 189 | 3718 | 3815 | 17 | 50 | NaN | NaN | NaN | 2425 | NaN
LiCoO2/carbon 11 | 190 | 3709 | 3819 | 16 | 53 | NaN | NaN | NaN | 1954 | NaN
LiCoO2/carbon 11 | 191 | 3732 | 3803 | 21 | 47 | NaN | NaN | NaN | 1828 | NaN
Mixed Co/Ni/Mn cathode | 192 | 3729 | 3785 | 22 | 38 | NaN | NaN | NaN | 2615 | NaN
LiCoO2/carbon 11 | 193 | 3746 | 3821 | 24 | 51 | NaN | NaN | NaN | 2298 | NaN
LiCoO2/carbon 7 | 194 | 3719 | 3808 | 17 | 48 | NaN | NaN | NaN | 5160 | NaN
Mixed Co/Ni/Mn cathode | 195 | 3735 | 3780 | 24 | 48 | NaN | NaN | NaN | 1578 | NaN
LiCoO2/carbon 5-4 | 196 | 3750 | 3809 | 25 | 49 | NaN | NaN | NaN | 1886 | NaN
LiCoO2/carbon 12 | 197 | 3747 | 3813 | 23 | 48 | NaN | NaN | NaN | 745 | NaN
LiCoO2/carbon 11 | 198 | 3742 | 3812 | 25 | 53 | NaN | NaN | NaN | 3962 | NaN
LiCoO2/carbon 11 | 199 | 3746 | 3806 | 21 | 47 | NaN | NaN | NaN | 2310 | NaN
LiCoO2/carbon 11 | 1100 | 3744 | 3807 | 21 | 47 | 27 | -5108 | -5409 | 3426 | NaN
LiCoO2/carbon 5-4 | 1101 | 3747 | 3815 | 23 | 48 | NaN | NaN | NaN | 890 | NaN
LiCoO2/carbon 11 | 1102 | 3742 | 3790 | 28 | 51 | NaN | NaN | NaN | 4567 | NaN
LiCoO2/carbon 11 | 1103 | 3752 | 3805 | 26 | 49 | NaN | NaN | NaN | 4543 | NaN
LiCoO2/carbon 5-1 | 1104 | 3743 | 3817 | 19 | 48 | NaN | NaN | NaN | 1346 | NaN
LiCoO2/carbon 11 | 1105 | 3741 | 3788 | 28 | 51 | NaN | NaN | NaN | 4161 | NaN
LiCoO2/carbon 11 | 1106 | 3740 | 3790 | 28 | 51 | NaN | NaN | NaN | 4172 | NaN
LiCoO2/carbon 11 | 1107 | 3743 | 3808 | 20 | 48 | NaN | NaN | NaN | 4070 | NaN
LiCoO2/carbon 5-1 | 1108 | 3742 | 3808 | 21 | 47 | NaN | NaN | NaN | 1363 | NaN
LiCoO2/carbon 5-1 | 1109 | 3745 | 3805 | 22 | 48 | NaN | NaN | NaN | 1464 | NaN
LiCoO2/carbon 5-1 | 1110 | 3757 | 3812 | 27 | 49 | NaN | NaN | NaN | 1527 | NaN
LiCoO2/carbon 5-1 | 1111 | 3748 | 3806 | 26 | 49 | NaN | NaN | NaN | 1509 | NaN
LiCoO2/carbon 9 | 1112 | 3726 | 3813 | 18 | 50 | NaN | NaN | NaN | 3433 | NaN
LiCoO2/carbon 8 | 1113 | 3752 | 3798 | 23 | 50 | NaN | NaN | NaN | 2662 | NaN
LiCoO2/carbon 5 | 1114 | 3747 | 3817 | 26 | 50 | NaN | NaN | NaN | 931 | NaN
LiCoO2/carbon 11 | 1115 | 3748 | 3806 | 22 | 48 | NaN | NaN | NaN | 4012 | NaN
LiCoO2/carbon 2 | 1116 | 3672 | 3831 | 8 | 52 | NaN | NaN | NaN | 4816 | NaN
LiCoO2/carbon 11 | 1117 | 3752 | 3804 | 22 | 48 | NaN | NaN | NaN | 4034 | NaN
LiCoO2/carbon 5-1,-20C | 1118 | 3745 | 3818 | 22 | 49 | NaN | NaN | NaN | 1477 | NaN
LiCoO2/carbon 11 | 1119 | 3740 | 3825 | 25 | 54 | NaN | NaN | NaN | 2401 | NaN
LiCoO2/carbon 11 | 1120 | 3739 | 3787 | 28 | 52 | NaN | NaN | NaN | 4091 | NaN
LiCoO2/carbon 11 | 1121 | 3747 | 3807 | 22 | 48 | NaN | NaN | NaN | 3937 | NaN
LiCoO2/carbon 11 | 1122 | 3757 | 3837 | 30 | 55 | NaN | NaN | NaN | 9752 | NaN
LiCoO2/carbon 11, 4V | 1123 | 3596 | 3676 | 32 | 58 | NaN | NaN | NaN | 1377 | NaN
LiCoO2/carbon 8 | 1124 | 3746 | 3811 | 22 | 49 | NaN | NaN | NaN | 1897 | NaN
LiCoO2/carbon 11 | 1125 | 3735 | 3791 | 29 | 52 | NaN | NaN | NaN | 4440 | NaN
LiCoO2/carbon 11 | 1126 | 3740 | 3789 | 31 | 52 | NaN | NaN | NaN | 5193 | NaN
LiCoO2/carbon 11 | 1127 | 3745 | 3792 | 30 | 52 | NaN | NaN | NaN | 3579 | NaN
LiCoO2/carbon 5-1 | 1128 | 3748 | 3810 | 24 | 48 | NaN | NaN | NaN | 1807 | NaN
LiCoO2/carbon 11 | 1129 | 3749 | 3810 | 25 | 49 | NaN | NaN | NaN | 5253 | NaN
LiCoO2/carbon 11 | 1130 | 3742 | 3808 | 23 | 48 | NaN | NaN | NaN | 4393 | NaN
LiCoO2/carbon 11 | 1131 | 3742 | 3807 | 22 | 47 | NaN | NaN | NaN | 3602 | NaN
LiCoO2/carbon 5-1 | 1132 | 3721 | 3811 | 18 | 47 | NaN | NaN | NaN | 2656 | NaN
LiCoO2/carbon 11 | 1133 | 3592 | 3617 | 35 | 41 | NaN | NaN | NaN | 5475 | NaN
LiCoO2/carbon 11 | 1134 | 3655 | 3655 | 50 | 50 | NaN | NaN | NaN | 5511 | NaN
LiCoO2/carbon 11 | 1135 | 3737 | 3785 | 27 | 49 | NaN | NaN | NaN | 2144 | NaN
LiCoO2/carbon 11 | 1136 | 3746 | 3809 | 21 | 48 | NaN | NaN | NaN | 4014 | NaN
LiCoO2/carbon 5-1 | 1137 | 3746 | 3806 | 22 | 49 | NaN | NaN | NaN | 2990 | NaN
LiCoO2/carbon 11 | 1138 | 3755 | 3785 | 28 | 48 | NaN | NaN | NaN | 2524 | NaN
LiCoO2/carbon 11 | 1139 | 3757 | 3812 | 27 | 49 | NaN | NaN | NaN | 1961 | NaN
LiCoO2/carbon 11 | 1140 | 3735 | 3801 | 19 | 47 | NaN | NaN | NaN | 1535 | NaN
LiCoO2/carbon 5-1 | 1141 | 3744 | 3812 | 22 | 48 | NaN | NaN | NaN | 2867 | NaN
LiCoO2/carbon 5-1 | 1142 | 3747 | 3807 | 23 | 48 | NaN | NaN | NaN | 8814 | NaN
LiCoO2/carbon 5-1 | 1143 | 3751 | 3807 | 23 | 48 | NaN | NaN | NaN | 4454 | NaN
LiCoO2/carbon 11 | 1144 | 3755 | 3785 | 28 | 48 | NaN | NaN | NaN | 2524 | NaN
LiCoO2/carbon 8 | 1145 | 3735 | 3787 | 21 | 47 | NaN | NaN | NaN | 2303 | NaN
LiCoO2/carbon 11 | 1146 | 3755 | 3785 | 28 | 48 | NaN | NaN | NaN | 2524 | NaN
LiCoO2/carbon 5-1 | 1147 | 3742 | 3803 | 22 | 47 | NaN | NaN | NaN | 4814 | NaN
LiCoO2/carbon 11 | 1148 | 3808 | 3808 | 50 | 50 | NaN | NaN | NaN | 3554 | NaN
LiCoO2/carbon 11 | 1149 | 3739 | 3789 | 30 | 52 | NaN | NaN | NaN | 4538 | NaN
LiCoO2/carbon 11 | 1150 | 3739 | 3789 | 30 | 52 | -1 | NaN | NaN | 9159 | NaN
LiCoO2/carbon 11 | 1151 | 3749 | 3808 | 25 | 49 | NaN | NaN | NaN | 5298 | NaN
LiCoO2/carbon 11 | 1152 | 3742 | 3802 | 20 | 49 | NaN | NaN | NaN | 5079 | NaN
LiCoO2/carbon 11 | 1153 | 3750 | 3807 | 30 | 51 | NaN | NaN | NaN | 1622 | NaN
LiCoO2/carbon 5-4 | 1154 | 3743 | 3804 | 23 | 48 | NaN | NaN | NaN | 7125 | NaN
LiCoO2/carbon 5-4 | 1155 | 3748 | 3803 | 24 | 48 | NaN | NaN | NaN | 3571 | NaN
LiCoO2/carbon 5-4 | 1156 | 3735 | 3789 | 30 | 53 | NaN | NaN | NaN | 7123 | NaN
LiCoO2/carbon 5-4 | 1157 | 3740 | 3789 | 30 | 53 | NaN | NaN | NaN | 3617 | NaN
LiCoO2/carbon 5-4 | 1158 | 3746 | 3791 | 22 | 47 | NaN | NaN | NaN | 3487 | NaN
LiCoO2/carbon 5-4 | 1159 | 3731 | 3800 | 19 | 49 | NaN | NaN | NaN | 7101 | NaN
LiCoO2/carbon 5-4 | 1160 | 3746 | 3791 | 22 | 47 | NaN | NaN | NaN | 3487 | NaN
LiCoO2/carbon 5-4 | 1161 | 3731 | 3800 | 19 | 49 | NaN | NaN | NaN | 7101 | NaN
LiCoO2/carbon 11 | 1162 | 3748 | 3812 | 24 | 48 | NaN | NaN | NaN | 4014 | NaN
Mixed Co/Ni/Mn cathode | 1163 | 3728 | 3783 | 24 | 48 | NaN | NaN | NaN | 2573 | NaN
LiCoO2/carbon 11 | 1164 | 3743 | 3803 | 21 | 48 | NaN | NaN | NaN | 1719 | NaN
LiCoO2/carbon 11, -15C | 1165 | 3733 | 3780 | 27 | 49 | NaN | NaN | NaN | 2677 | NaN
LiCoO2/carbon 5-1 | 1166 | 3739 | 3805 | 22 | 48 | NaN | NaN | NaN | 8855 | NaN
LiCoO2/carbon 5-1 | 1167 | 3750 | 3806 | 24 | 48 | NaN | NaN | NaN | 4380 | NaN
LiCoO2/carbon 5-4 | 1168 | 3746 | 3821 | 28 | 54 | NaN | NaN | NaN | 3573 | NaN
LiCoO2/carbon 5-4 | 1169 | 3743 | 3799 | 26 | 48 | NaN | NaN | NaN | 7269 | NaN
LiCoO2/carbon 5-4 | 1170 | 3745 | 3796 | 27 | 51 | NaN | NaN | NaN | 3676 | NaN
LiCoO2/carbon 5-4 | 1171 | 3737 | 3796 | 26 | 51 | NaN | NaN | NaN | 7377 | NaN
LiCoO2/carbon 11 | 1172 | 3746 | 3798 | 22 | 47 | NaN | NaN | NaN | 2487 | NaN
LiCoO2/carbon 5-4 | 1173 | 3743 | 3799 | 21 | 48 | NaN | NaN | NaN | 3479 | NaN
LiCoO2/carbon 5-4 | 1174 | 3741 | 3799 | 21 | 49 | NaN | NaN | NaN | 7033 | NaN
LiCoO2/carbon 5-4 | 1175 | 3735 | 3787 | 24 | 49 | NaN | NaN | NaN | 1756 | NaN
LiCoO2/carbon 5-4 | 1176 | 3719 | 3815 | 17 | 51 | NaN | NaN | NaN | 1760 | NaN
LiCoO2/carbon 5-1 | 1177 | 3743 | 3810 | 22 | 50 | NaN | NaN | NaN | 1963 | NaN
LiCoO2/carbon 5-1 | 1178 | 3746 | 3819 | 22 | 50 | -1 | -153 | -26 | 973 | NaN
LiCoO2/carbon 5-1 | 1179 | 3742 | 3809 | 22 | 49 | 43 | -124 | -77 | 3257 | NaN
LiCoO2/carbon 5-4 | 1180 | 3742 | 3800 | 26 | 51 | -1 | NaN | NaN | 3599 | NaN
LiCoO2/carbon 5-4 | 1181 | 3744 | 3808 | 27 | 51 | 36 | -134 | -117 | 7321 | NaN
LiCoO2/carbon 9, -20C | 1182 | 3746 | 3818 | 24 | 50 | 52 | -150 | -62 | 2734 | NaN
LiCoO2/carbon 5-4 | 1183 | 3743 | 3809 | 21 | 50 | 33 | -157 | -73 | 3675 | NaN
LiCoO2/carbon 5-4 | 1184 | 3747 | 3819 | 24 | 45 | 59 | -205 | -160 | 1613 | NaN
LiCoO2/carbon 5-4 | 1185 | 3743 | 3812 | 20 | 45 | 68 | -172 | -146 | 1647 | NaN
LiCoO2/carbon 5-4 | 1186 | 3720 | 3812 | 18 | 45 | 67 | -193 | -156 | 1642 | NaN
LiCoO2/carbon 5-4 | 1187 | 3747 | 3811 | 23 | 45 | 50 | -176 | -192 | 1668 | NaN
LiCoO2/carbon 5-4 | 1188 | 3740 | 3811 | 21 | 49 | 43 | -116 | -77 | 4604 | NaN
LiCoO2/carbon 5-4 | 1189 | 3731 | 3812 | 20 | 49 | 26 | -99 | -82 | 9264 | NaN
LiCoO2/carbon 5-4 | 1190 | 3754 | 3812 | 27 | 51 | 62 | -272 | -190 | 1105 | NaN
LiCoO2/carbon 5-4 | 1191 | 3735 | 3787 | 24 | 49 | 94 | -104 | -39 | 1792 | NaN
LiCoO2/carbon 5-4 | 1192 | 3743 | 3787 | 23 | 48 | -1 | NaN | NaN | 1895 | NaN
LiCoO2/carbon 5-4,-20C | 1193 | 3751 | 3808 | 24 | 48 | -1 | NaN | NaN | 1921 | NaN
LiCoO2/carbon 11 | 1194 | 3746 | 3814 | 22 | 49 | 76 | -53 | -11 | 4074 | NaN
LiCoO2/carbon 11 | 1195 | 3744 | 3799 | 21 | 46 | 88 | -28 | -3 | 4277 | NaN
LiCoO2/carbon 11 | 1196 | 3747 | 3811 | 20 | 45 | NaN | NaN | NaN | 3635 | NaN
LiCoO2/carbon 11 | 1197 | 3750 | 3813 | 21 | 45 | 69 | -132 | -106 | 1983 | NaN
LiCoO2/carbon 11 | 1198 | 3738 | 3818 | 22 | 45 | -1 | NaN | NaN | 3527 | NaN
LiCoO2/carbon 11 | 1199 | 3760 | 3819 | 28 | 45 | 74 | -140 | -103 | 1887 | NaN
LiCoO2/carbon 11 | 1200 | 3742 | 3809 | 22 | 45 | -1 | NaN | NaN | 3869 | NaN
LiCoO2/carbon 5-1 | 1201 | 3744 | 3794 | 20 | 45 | 36 | -138 | -106 | 3812 | NaN
LiCoO2/carbon 11 | 1202 | 3744 | 3809 | 24 | 48 | 52 | -189 | -82 | 2425 | 202
LiCoO2/carbon 11 | 1203 | 3735 | 3807 | 23 | 50 | 16 | -234 | 0 | 7027 | NaN
LiCoO2/carbon 11 | 1204 | 3743 | 3804 | 23 | 48 | 195 | -163 | -127 | 622 | NaN
LiCoO2/carbon 11 | 1205 | 3735 | 3819 | 21 | 45 | 26 | -92 | -82 | 8447 | NaN
LiCoO2/carbon 11 | 1206 | 3771 | 3821 | 30 | 44 | -1 | NaN | NaN | 5043 | NaN
LiCoO2/carbon 11 | 1207 | 3749 | 3811 | 21 | 45 | 25 | 11 | -86 | 8758 | NaN
LiCoO2/carbon 11 | 1208 | 3726 | 3822 | 20 | 51 | 37 | -156 | -83 | 3783 | NaN
LiCoO2/carbon 11, 4.3v | 1209 | 3729 | 3813 | 17 | 45 | 36 | -101 | -57 | 5248 | NaN
LiCoO2/carbon 11, 4.3v | 1210 | 3760 | 3812 | 27 | 45 | 36 | -182 | -39 | 3970 | NaN
LiCoO2/carbon 11 | 1211 | 3741 | 3807 | 22 | 48 | 41 | -117 | -41 | 5189 | NaN
LiCoO2/carbon 11 | 1212 | 3738 | 3794 | 21 | 49 | 76 | -187 | -110 | 987 | NaN
LiCoO2/carbon 11, 4.3v | 1213 | 3755 | 3814 | 23 | 45 | 32 | 0 | -166 | 6845 | NaN
LiCoO2/carbon 11, 4.3v | 1214 | 3757 | 3816 | 24 | 45 | 71 | 144 | -144 | 3383 | NaN
LiCoO2/carbon 11 | 1215 | 3742 | 3805 | 23 | 48 | -1 | NaN | NaN | 3233 | NaN
LiCoO2/carbon 11, 4.35v | 1216 | 3756 | 3812 | 24 | 41 | 17 | -174 | -91 | 7984 | NaN
LiCoO2/carbon 11 | 1217 | 3746 | 3808 | 24 | 49 | -1 | NaN | NaN | 1599 | NaN
LiCoO2/carbon 11 | 1218 | 3743 | 3812 | 22 | 49 | -1 | NaN | NaN | 3817 | NaN
LiCoO2/carbon 11 | 1219 | 3767 | 3817 | 30 | 44 | 26 | -92 | -82 | 8454 | NaN
LiCoO2/carbon 11 | 1220 | 3744 | 3813 | 25 | 50 | -1 | NaN | NaN | 3401 | NaN
LiCoO2/carbon 11 | 1221 | 3746 | 3804 | 22 | 48 | -1 | NaN | NaN | 1081 | NaN
LiCoO2/carbon 11 | 1222 | 3747 | 3788 | 28 | 51 | 45 | -88 | -31 | 4598 | NaN
LiCoO2/carbon 11 | 1223 | 3751 | 3809 | 26 | 49 | -1 | NaN | NaN | 3208 | NaN
LiCoO2/carbon 11, 4.3v | 1224 | 3757 | 3819 | 26 | 45 | 41 | -140 | -57 | 3468 | NaN
LiCoO2/carbon 11, 4.3v | 1225 | 3639 | 3818 | 7 | 45 | 27 | -116 | -54 | 6954 | NaN
LiCoO2/carbon 11 | 1226 | 3734 | 3790 | 28 | 53 | 52 | 10 | -62 | 3425 | NaN
LiCoO2/carbon 11 | 1227 | 3765 | 3818 | 29 | 45 | -1 | NaN | NaN | 5010 | NaN
LiCoO2/carbon 11 | 1228 | 3734 | 3816 | 20 | 49 | -1 | NaN | NaN | 2077 | NaN
LiCoO2/carbon 11 | 1229 | 3739 | 3819 | 22 | 49 | -1 | NaN | NaN | 3736 | NaN
LiCoO2/carbon 11 | 1230 | 3769 | 3817 | 30 | 43 | 26 | -92 | -69 | 8371 | NaN
LiCoO2/carbon 11 | 1231 | 3765 | 3818 | 29 | 45 | -1 | NaN | NaN | 5010 | NaN
LiCoO2/carbon 11 | 1232 | 3745 | 3807 | 21 | 48 | -1 | NaN | NaN | 3775 | NaN
LiCoO2/carbon 11 | 1233 | 3760 | 3814 | 27 | 50 | -1 | NaN | NaN | 1783 | NaN
LiCoO2/carbon 11 | 1234 | 3729 | 3816 | 20 | 50 | 38 | -182 | -80 | 3918 | NaN
LiCoO2/carbon 11, -10C | 1235 | 3742 | 3801 | 22 | 50 | 82 | -209 | 52 | 3700 | NaN
LiCoO2/carbon 11, -20C | 1236 | 3756 | 3834 | 27 | 51 | -1 | NaN | NaN | 3344 | NaN
LiCoO2/carbon 11 | 1237 | 3515 | 3515 | 50 | 50 | -1 | NaN | NaN | 366 | NaN
LiCoO2/carbon 11 | 1238 | 3750 | 3807 | 22 | 48 | 175 | -138 | -53 | 973 | NaN
LiCoO2/carbon 11 | 1239 | 3745 | 3818 | 22 | 50 | 180 | -127 | -26 | 927 | NaN
LiCoO2/carbon 11 | 1240 | 3731 | 3818 | 20 | 50 | 105 | -107 | -26 | 1184 | NaN
LiCoO2/carbon 11 | 1241 | 3754 | 3812 | 27 | 43 | 34 | -162 | -70 | 4503 | NaN
LiCoO2/carbon 11 | 1242 | 3744 | 3792 | 33 | 55 | 8 | -227 | -182 | 8272 | NaN
LiCoO2/carbon 11 | 1243 | 3788 | 3838 | 38 | 51 | 62 | -263 | -102 | 504 | NaN
LiCoO2/carbon 11 | 1244 | 3744 | 3788 | 31 | 52 | 34 | -126 | -42 | 4347 | NaN
LiCoO2/carbon 11 | 1245 | 3734 | 3778 | 28 | 49 | 32 | -165 | -65 | 3576 | NaN
LiCoO2/carbon 11 | 1246 | 3740 | 3786 | 31 | 53 | 65 | -156 | -69 | 2486 | NaN
LiCoO2/carbon 11 | 1247 | 3733 | 3778 | 29 | 49 | 29 | -143 | -50 | 3576 | NaN
LiCoO2/carbon 11, -20C | 1248 | 3721 | 3817 | 20 | 52 | -1 | NaN | NaN | 1579 | NaN
LiCoO2/carbon 11, -10C | 1249 | 3738 | 3802 | 22 | 50 | 33 | -219 | -83 | 3729 | NaN
LiCoO2/carbon 11, -10C | 1250 | 3749 | 3809 | 21 | 48 | 75 | -150 | -58 | 2012 | NaN
LiCoO2/carbon 11 | 1251 | 3714 | 3824 | 20 | 51 | 977 | -219 | -160 | 37 | NaN
LiCoO2/carbon 11 | 1252 | 3724 | 3821 | 22 | 54 | 502 | -259 | -158 | 107 | NaN
LiCoO2/carbon 11 | 1253 | 3600 | 3660 | 30 | 47 | 32 | -89 | -110 | 2173 | NaN
LiNiCoMnO2/SGenNo1, 4.2V | 1254 | 3565 | 3565 | 50 | 50 | 102 | -92 | -139 | 1778 | NaN
LiCoO2/carbon 11 | 1255 | 3719 | 3831 | 18 | 55 | 42 | -71 | -55 | 4451 | NaN
LiCoO2/carbon 11, -10C | 1256 | 3749 | 3807 | 22 | 51 | 39 | -85 | -78 | 4222 | NaN
LiCoO2/carbon 11 | 1257 | 3747 | 3807 | 23 | 48 | 25 | -229 | -152 | 3396 | NaN
LiCoO2/carbon 11 | 1258 | 3746 | 3798 | 19 | 46 | 41 | 13 | -82 | 4292 | NaN
LiCoO2/carbon 11 | 1259 | 3666 | 3666 | 50 | 50 | 146 | -101 | -9 | 1320 | NaN
LiCoO2/carbon 11 | 1260 | 3725 | 3816 | 19 | 49 | 64 | -106 | -123 | 2136 | NaN
LiCoO2/carbon 11 | 1261 | 3748 | 3799 | 21 | 47 | 188 | -128 | -91 | 1021 | NaN
LiCoO2/carbon 11 | 1262 | 3759 | 3821 | 25 | 51 | 96 | -256 | -75 | 1185 | NaN
LiCoO2/carbon 11 | 1263 | 3620 | 3835 | 9 | 54 | 776 | -96 | 18 | 451 | NaN
LiCoO2/carbon 11 | 1264 | 3674 | 3829 | 9 | 51 | 3204 | -79 | -132 | 96 | NaN
LiCoO2/carbon 11 | 1265 | 3746 | 3809 | 20 | 49 | 103 | -119 | -146 | 1341 | NaN
LiCoO2/carbon 11 | 1266 | 3752 | 3810 | 22 | 49 | 97 | -105 | -105 | 1730 | NaN
LiCoO2/carbon 11 | 1267 | 3569 | 3638 | 25 | 45 | 23 | -164 | -79 | 2171 | NaN
LiCoO2/carbon 11 | 1268 | 3575 | 3636 | 26 | 46 | 87 | -123 | -50 | 2379 | NaN
LiCoO2/carbon 11 | 1269 | 3749 | 3812 | 24 | 49 | 88 | -83 | -35 | 2208 | NaN
LiCoO2/carbon 11 | 1270 | 3732 | 3822 | 21 | 53 | 194 | -152 | -264 | 490 | NaN
LiCoO2/carbon 11 | 1271 | 3727 | 3813 | 21 | 51 | 36 | -143 | -96 | 3583 | NaN
LiCoO2/carbon 11 | 1272 | 3743 | 3812 | 23 | 49 | 48 | -210 | -123 | 1477 | NaN
LiCoO2/carbon 11 | 1273 | 3655 | 3655 | 50 | 50 | 92 | -93 | -64 | 1133 | NaN
LiCoO2/carbon 11 | 1274 | 3736 | 3792 | 27 | 52 | 72 | -196 | 67 | 2648 | NaN
LiCoO2/carbon 11 | 1275 | 3754 | 3791 | 25 | 51 | 45 | -108 | -81 | 2746 | 224
LiCoO2/carbon 11 | 1276 | 3747 | 3814 | 22 | 49 | 77 | -55 | -14 | 4075 | 329
LiCoO2/carbon 11 | 1277 | 3746 | 3819 | 22 | 50 | 241 | -82 | -27 | 976 | 509
LiCoO2/carbon 11 | 1278 | 3739 | 3805 | 22 | 48 | NaN | NaN | NaN | 9147 | 106
LiCoO2/carbon 11 | 1279 | 3739 | 3785 | 28 | 51 | 56 | -100 | -88 | 3919 | 225
LiCoO2/carbon 11 | 1280 | 3585 | 3651 | 26 | 47 | 125 | -40 | -34 | 1951 | 540
LiCoO2/carbon 11 | 1281 | 3600 | 3643 | 29 | 42 | 25 | -133 | -240 | 2114 | 0
LiCoO2/carbon 11 | 1282 | 3590 | 3645 | 30 | 48 | 22 | -143 | -83 | 2170 | 369
LiCoO2/carbon 11 | 1283 | 3743 | 3812 | 20 | 48 | 192 | -93 | -58 | 1032 | 89
LiCoO2/carbon 11 | 1284 | 3600 | 3643 | 29 | 42 | 25 | -187 | -240 | 2114 | 357
LiCoO2/carbon 11 | 1285 | 3756 | 3814 | 22 | 48 | 167 | -91 | -52 | 1085 | 551
LiCoO2/carbon 11 | 1286 | 3739 | 3819 | 21 | 52 | 42 | -114 | -116 | 4314 | 145
LiCoO2/carbon 11 | 1287 | 3726 | 3825 | 17 | 51 | -1 | NaN | NaN | 1577 | 280
LiCoO2/carbon 11 | 1288 | 3725 | 3811 | 17 | 49 | 48 | -124 | -54 | 4522 | NaN
LiCoO2/carbon 11 | 1289 | 3722 | 3827 | 17 | 52 | 62 | -83 | -122 | 3177 | NaN
LiCoO2/carbon 11 | 1290 | 3747 | 3810 | 25 | 50 | -1 | NaN | NaN | 1068 | 0
LiCoO2/carbon 11 | 1291 | 3734 | 3787 | 24 | 49 | 212 | -95 | -64 | 824 | 9
LiCoO2/carbon 11, -10C | 1292 | 3665 | 3665 | 50 | 50 | 155 | -130 | -16 | 1322 | 807
LiCoO2/carbon 11 | 1293 | 3738 | 3781 | 29 | 49 | 52 | -119 | -62 | 3415 | 308
LiCoO2/carbon 11 | 1294 | 3708 | 3787 | 28 | 44 | 52 | -89 | -27 | 4171 | 313
LiCoO2/carbon 11 | 1295 | 3748 | 3799 | 21 | 46 | 51 | -75 | -57 | 4017 | 187
LiCoO2/carbon 11 | 1296 | 3720 | 3810 | 17 | 49 | 43 | -135 | -77 | 3964 | 228
LiCoO2/carbon 11 | 1297 | 3739 | 3817 | 21 | 49 | 159 | -59 | -26 | 2360 | -84208
LiCoO2/carbon 11 | 1298 | 3741 | 3798 | 20 | 49 | 46 | -121 | -57 | 4157 | 169
LiCoO2/carbon 11 | 1299 | 3748 | 3799 | 21 | 46 | 51 | -83 | -57 | 4017 | 189
LiCoO2/carbon 11 | 1300 | 3575 | 3633 | 26 | 44 | 72 | -91 | -35 | 3017 | 0
LiCoO2/carbon 11 | 1301 | 3575 | 3634 | 25 | 43 | 72 | -91 | -35 | 2989 | 0
LiCoO2/carbon 11 | 1302 | 3728 | 3814 | 19 | 50 | 74 | -227 | -148 | 1438 | 923
LiCoO2/carbon 11 | 1303 | 3749 | 3810 | 22 | 48 | 24 | -165 | -182 | 4117 | 103
LiCoO2/carbon 11 | 1304 | 3730 | 3825 | 19 | 52 | 41 | -121 | -65 | 3807 | 111
LiCoO2/carbon 11 | 1305 | 3727 | 3778 | 28 | 49 | 72 | -94 | -48 | 2686 | 277
LiCoO2/carbon 11 | 1306 | 3655 | 3655 | 50 | 50 | 92 | -93 | -64 | 1133 | 0
LiCoO2/carbon 11 | 1307 | 3722 | 3807 | 18 | 50 | 32 | -127 | -65 | 3528 | 179
LiCoO2/carbon 11 | 1308 | 3735 | 3815 | 19 | 43 | 60 | -152 | -100 | 2004 | 285
LiCoO2/carbon 11 | 1309 | 3743 | 3805 | 25 | 50 | 146 | -495 | 72 | 589 | 407
LiCoO2/carbon 11 | 1310 | 3729 | 3829 | 20 | 55 | 84 | -201 | -215 | 1247 | 305
LiCoO2/carbon 11 | 1311 | 3725 | 3807 | 19 | 50 | 33 | -129 | -62 | 3453 | 165
LiCoO2/carbon 11 | 1312 | 3744 | 3810 | 23 | 50 | 35 | -104 | -58 | 4692 | 101
LiCoO2/carbon 11 | 1313 | 3741 | 3808 | 22 | 49 | 31 | -109 | -56 | 5150 | 102
LiCoO2/carbon 11 | 1314 | 3575 | 3634 | 25 | 43 | 72 | -91 | -35 | 2989 | 0
LiCoO2/carbon 11 | 1315 | 3756 | 3814 | 22 | 48 | 167 | -90 | -52 | 1085 | 593
LiCoO2/carbon 11 | 1316 | 3741 | 3808 | 22 | 49 | 31 | -109 | -56 | 5150 | 99
LiCoO2/carbon 11 | 1317 | 3743 | 3812 | 20 | 48 | 192 | -93 | -58 | 1032 | 134
LiCoO2/carbon 11 | 1318 | 3735 | 3801 | 19 | 47 | 139 | -109 | -24 | 1546 | 632
LiCoO2/carbon 11 | 1319 | 3741 | 3808 | 22 | 49 | 31 | -109 | -56 | 5150 | 99
LiCoO2/carbon 11, -10C | 1320 | 3788 | 3838 | 38 | 51 | 63 | -259 | -106 | 504 | 210
LiCoO2/carbon 11 | 1321 | 3590 | 3645 | 30 | 48 | 21 | -155 | -26 | 2170 | 227
LiCoO2/carbon 11 | 1322 | 3749 | 3812 | 24 | 49 | 89 | -81 | -38 | 2207 | 248
LiCoO2/carbon 11 | 1323 | 3600 | 3660 | 30 | 47 | 33 | -81 | -118 | 2173 | 272
LiCoO2/carbon 11 | 1324 | 3729 | 3829 | 20 | 55 | 84 | -201 | -215 | 1247 | 352
LiCoO2/carbon 11 | 1325 | 3600 | 3660 | 30 | 47 | 33 | -81 | -118 | 2173 | 283
LiCoO2/carbon 11 | 1326 | 3739 | 3819 | 21 | 52 | 42 | -114 | -116 | 4314 | 64
LiCoO2/carbon 11 | 1327 | 3726 | 3825 | 17 | 51 | -1 | NaN | NaN | 1577 | 196
LiCoO2/carbon 11 | 1328 | 3730 | 3825 | 19 | 52 | 41 | -121 | -65 | 3807 | 133
LiCoO2/carbon 11 | 1329 | 3745 | 3804 | 22 | 47 | 81 | -90 | -38 | 1970 | 1137
LiCoO2/carbon 11 | 1330 | 3741 | 3799 | 21 | 49 | 24 | -91 | -35 | 7176 | 68
LiCoO2/carbon 11 | 1331 | 3588 | 3644 | 30 | 46 | -1 | NaN | NaN | 1584 | 288
LiCoO2/carbon 11 | 1332 | 3579 | 3632 | 26 | 41 | 23 | -182 | -64 | 2123 | 280
LiCoO2/carbon 11 | 1333 | 3754 | 3819 | 25 | 48 | 57 | -163 | -113 | 1934 | 335
LiCoO2/carbon 11 | 1334 | 3726 | 3822 | 20 | 51 | 37 | -160 | -83 | 3783 | -113690
LiCoO2/carbon 11 | 1335 | 3744 | 3809 | 24 | 48 | 52 | -189 | -82 | 2425 | 213
LiCoO2/carbon 11 | 1336 | 3726 | 3822 | 20 | 51 | 37 | -160 | -83 | 3783 | -111449
LiCoO2/carbon 11 | 1337 | 3729 | 3829 | 20 | 55 | 84 | -201 | -215 | 1247 | 370
LiCoO2/carbon 11 | 1338 | 3747 | 3814 | 22 | 49 | 77 | -55 | -14 | 4075 | 217
LiCoO2/carbon 11 | 1339 | 3727 | 3813 | 21 | 51 | 36 | -143 | -96 | 3583 | 161
LiCoO2/carbon 11 | 1340 | 3568 | 3638 | 25 | 44 | 43 | -112 | -47 | 2413 | 341
LiCoO2/carbon 11 | 1341 | 3726 | 3817 | 23 | 53 | 128 | -219 | -194 | 425 | 755
LiCoO2/carbon 11 | 1342 | 3726 | 3817 | 23 | 53 | 128 | -219 | -194 | 425 | 720
LiCoO2/carbon 11 | 1343 | 3732 | 3822 | 21 | 53 | 194 | -152 | -264 | 490 | 591
LiCoO2/carbon 11 | 1344 | 3726 | 3825 | 17 | 51 | -1 | NaN | NaN | 1577 | 188
LiCoO2/carbon 11 | 1345 | 3726 | 3825 | 17 | 51 | -1 | NaN | NaN | 1577 | 185
LiCoO2/carbon 11 | 1346 | 3740 | 3786 | 31 | 53 | 65 | -156 | -69 | 2486 | 259
LiCoO2/carbon 11 | 1347 | 3731 | 3814 | 19 | 49 | 32 | -160 | -87 | 4626 | 193
LiCoO2/carbon 11 | 1348 | 3730 | 3823 | 21 | 53 | 183 | -180 | -189 | 486 | 584
LiCoO2/carbon 11 | 1349 | 3738 | 3794 | 21 | 49 | 76 | -198 | -110 | 987 | 493
LiCoO2/carbon 11 | 1350 | 3738 | 3794 | 21 | 49 | 76 | -198 | -110 | 987 | 489
LiCoO2/carbon 11 | 1351 | 3574 | 3636 | 26 | 45 | -1 | NaN | NaN | 2202 | 301
LiCoO2/carbon 11 | 1352 | 3569 | 3631 | 24 | 44 | 51 | -83 | -39 | 2707 | 377
LiCoO2/carbon 11 | 1353 | 3744 | 3809 | 24 | 48 | 52 | -189 | -82 | 2425 | 207
LiCoO2/carbon 11 | 1354 | 3703 | 3813 | 15 | 50 | 37 | -126 | -103 | 4121 | 129
LiCoO2/carbon 11 | 1355 | 3747 | 3797 | 22 | 46 | 51 | -83 | -10 | 3963 | 195
LiCoO2/carbon 11 | 1356 | 3726 | 3825 | 17 | 51 | 18 | -203 | -336 | 1577 | 165
LiCoO2/carbon 11 | 1357 | 3761 | 3813 | 25 | 40 | 33 | -44 | -16 | 5270 | 40
LiCoO2/carbon 11, -20C | 1358 | 3704 | 3806 | 15 | 49 | 9 | -217 | -288 | 5373 | 0
LiCoO2/carbon 11 | 1359 | 3723 | 3818 | 18 | 50 | 6 | -316 | -288 | 3293 | 0
LiCoO2/carbon 11 | 1360 | 3732 | 3823 | 21 | 52 | 48 | -134 | -41 | 3699 | 0
LiCoO2/carbon 11 | 1361 | 3726 | 3825 | 17 | 51 | 18 | -203 | -336 | 1577 | 0
LiCoO2/carbon 11 | 1362 | 3726 | 3825 | 17 | 51 | 18 | -203 | -336 | 1577 | 177
LiCoO2/carbon 11 | 1363 | 3732 | 3822 | 19 | 50 | 45 | -123 | -73 | 3133 | 175
LiCoO2/carbon 11 | 1364 | 3743 | 3805 | 24 | 47 | 188 | -170 | -190 | 517 | 1459
LiCoO2/carbon 11, -20C | 1365 | 3717 | 3828 | 19 | 53 | 46 | -215 | -46 | 3381 | 166
LiCoO2/carbon 11, -40C | 1366 | 3749 | 3789 | 34 | 53 | 50 | 46 | -422 | 3082 | 412
LiCoO2/carbon 11 | 1367 | 3717 | 3828 | 19 | 53 | 46 | -388 | -64 | 3381 | 182
LiCoO2/carbon 11 | 1368 | 3725 | 3806 | 19 | 48 | 483 | -32 | 11 | 1184 | 1036
LiCoO2/carbon 11 | 1369 | 3723 | 3822 | 20 | 53 | 22 | -72 | -25 | 5487 | 133
LiCoO2/carbon 11, -20C | 1370 | 3742 | 3805 | 20 | 47 | 71 | -141 | -44 | 2575 | 257
LiCoO2/carbon 11 | 1371 | 3723 | 3818 | 18 | 50 | 6 | -316 | -288 | 3293 | 33
LiCoO2/carbon 11 | 1372 | 3726 | 3825 | 17 | 51 | 18 | -203 | -336 | 1577 | 180
LiCoO2/carbon 11 | 1373 | 3726 | 3825 | 17 | 51 | 18 | -203 | -336 | 1577 | 177
LiCoO2/carbon 11 | 1374 | 3726 | 3825 | 17 | 51 | 18 | -203 | -336 | 1577 | 184
LiCoO2/carbon 11 | 1375 | 3726 | 3825 | 17 | 51 | 18 | -203 | -336 | 1577 | 177
LiCoO2/carbon 11 | 1376 | 3723 | 3818 | 18 | 50 | 6 | -316 | -288 | 3293 | 33
LiCoO2/carbon 11 | 1377 | 3723 | 3818 | 18 | 50 | 6 | -316 | -288 | 3293 | 33
LiCoO2/carbon 11 | 1378 | 3723 | 3818 | 18 | 50 | 6 | -316 | -288 | 3293 | 33
LiCoO2/carbon 11, 5C | 1379 | 3744 | 3786 | 31 | 53 | 40 | -206 | -75 | 4435 | 195
LiCoO2/carbon 11, -10C | 1380 | 3752 | 3808 | 22 | 48 | 74 | -143 | -30 | 2568 | 275
LiCoO2/carbon 11, -10C | 1381 | 3745 | 3803 | 22 | 48 | 103 | -95 | -87 | 2652 | 356
LiCoO2/carbon 11 | 1382 | 3768 | 3768 | 50 | 50 | 49 | -147 | -67 | 1207 | 922
LiCoO2/carbon 11 | 1383 | 3741 | 3804 | 21 | 47 | 80 | -95 | -67 | 2063 | 294
LiMn2O4 (Co,Ni)/carbon, 4.35V | 1384 | 3717 | 3828 | 19 | 53 | 46 | -388 | -64 | 3381 | 154
LiMn2O4 (Co,Ni)/carbon, 4.4V | 1385 | 3676 | 3810 | 7 | 37 | 32 | -89 | -45 | 6159 | 110
LiMn2O4 (Co,Ni)/carbon, 4.4V | 1386 | 3754 | 3813 | 22 | 40 | 33 | -119 | -34 | 6475 | 156
LiMn2O4 (Co,Ni)/carbon, 4.4V, -10C | 1387 | 3742 | 3799 | 21 | 43 | 101 | -95 | -24 | 2042 | 578
LiMn2O4 (Co,Ni)/carbon, 4.4V, -20C | 1388 | 3759 | 3811 | 24 | 39 | 122 | -119 | -99 | 1361 | 592
LiMn2O4 (Co,Ni)/carbon, 4.35V | 1389 | 3747 | 3811 | 21 | 42 | 30 | -177 | -28 | 3436 | 140
LiMn2O4 (Co,Ni)/carbon, 4.4V | 1390 | 3768 | 3810 | 26 | 39 | 47 | -619 | -63 | 3229 | 247
LiMn2O4 (Co,Ni)/carbon, 4.4V, -20C | 1391 | 3741 | 3809 | 19 | 39 | 51 | -175 | -99 | 3040 | 771
LiMn2O4 (Co,Ni)/carbon, 4.35V | 1392 | 3752 | 3813 | 23 | 43 | 55 | -184 | -134 | 1792 | 319
LiMn2O4 (Co,Ni)/carbon, 4.4V | 1393 | 3754 | 3814 | 22 | 41 | 62 | -404 | -84 | 4596 | 329
LiMn2O4 (Co,Ni)/carbon, 4.35V, -10C | 1394 | 3741 | 3814 | 19 | 43 | 30 | -169 | -81 | 4333 | 210
LiMn2O4 (Co,Ni)/carbon, 4.4V | 1395 | 3748 | 3810 | 21 | 40 | 53 | -111 | -94 | 4531 | 240
LiMn2O4 (Co,Ni)/carbon, 4.4V | 1396 | 3770 | 3809 | 27 | 38 | 129 | -207 | -188 | 984 | 1207
LiMn2O4 (Co,Ni)/carbon, 4.4V, -20C | 1397 | 3771 | 3815 | 27 | 38 | 68 | -143 | -70 | 3605 | 326
LiMn2O4 (Co,Ni)/carbon, 4.4V, -20C | 1398 | 3754 | 3811 | 21 | 40 | 89 | -163 | -78 | 2338 | 2259
LiMn2O4 (Co,Ni)/carbon, 4.35V | 1399 | 3753 | 3814 | 23 | 43 | 23 | -198 | -193 | 4258 | 158
LiMn2O4 (Co,Ni)/carbon, 4.35V | 1400 | 3759 | 3814 | 24 | 42 | 28 | -141 | -63 | 4292 | 168
LiMn2O4 (Co,Ni)/carbon, 4.35V | 1401 | 3752 | 3813 | 23 | 43 | 55 | -184 | -134 | 1792 | 319
LiMn2O4 (Co,Ni)/carbon, 4.35V | 1402 | 3733 | 3814 | 18 | 43 | 58 | -188 | -91 | 1860 | 354
LiMn2O4 (Co,Ni)/carbon, 4.35V | 1403 | 3757 | 3814 | 25 | 43 | 23 | -238 | -171 | 4642 | 152
LiMn2O4 (Co,Ni)/carbon, 4.35V | 1404 | 3741 | 3806 | 20 | 44 | 55 | -95 | -53 | 4278 | 233
LiMn2O4 (Co,Ni)/carbon, 4.4V | 1405 | 3745 | 3812 | 20 | 40 | 43 | -120 | -62 | 5248 | 232
LiMn2O4 (Co,Ni)/carbon, 4.4V | 1406 | 3759 | 3810 | 24 | 39 | 44 | -118 | -75 | 4710 | 178
LiMn2O4 (Co,Ni)/carbon, 4.4V | 1407 | 3749 | 3814 | 21 | 41 | 70 | -116 | -49 | 2925 | 303
LiMn2O4 (Co,Ni)/carbon, 4.4V | 1408 | 3765 | 3814 | 26 | 40 | 85 | -440 | -96 | 2888 | 336
LiMn2O4 (Co,Ni)/carbon, 4.4V | 1409 | 3763 | 3816 | 25 | 41 | 60 | -112 | -100 | 4546 | 241
LiMn2O4 (Co,Ni)/carbon, 4.4V | 1410 | 3738 | 3811 | 19 | 40 | 55 | -105 | -58 | 4560 | 209
LiMn2O4 (Co,Ni)/carbon, 4.4V | 1411 | 3742 | 3812 | 20 | 40 | 50 | -393 | -65 | 3599 | 199
LiMn2O4 (Co,Ni)/carbon, 4.35V, -20C | 1412 | 3749 | 3815 | 23 | 43 | 44 | -118 | -60 | 4842 | 207
LiMn2O4 (Co,Ni)/carbon, 4.35V | 1413 | 3748 | 3806 | 23 | 44 | NaN | NaN | NaN | 3314 | 285
LiMn2O4 (Co,Ni)/carbon, 4.4V | 1414 | 3747 | 3811 | 21 | 40 | 44 | -122 | -83 | 6135 | 188
LiMn2O4 (Co,Ni)/carbon, 4.4V | 1415 | 3744 | 3811 | 21 | 40 | 20 | -632 | -43 | 7076 | 113
LiMn2O4 (Co,Ni)/carbon, 4.35V, -20C | 1416 | 3748 | 3813 | 21 | 42 | 32 | -191 | -155 | 3280 | 227
LiMn2O4 (Co,Ni)/carbon, 4.4V | 1417 | 3756 | 3812 | 24 | 41 | 68 | -111 | -70 | 3041 | 599
LiMn2O4 (Co,Ni)/carbon, 4.35V | 1418 | 3753 | 3801 | 25 | 44 | 75 | -395 | -171 | 2257 | 373
LiMn2O4 (Co,Ni)/carbon, 4.4V | 1419 | 3765 | 3812 | 26 | 39 | 43 | -116 | -77 | 4671 | 215
LiMn2O4 (Co,Ni)/carbon, 4.4V, -10C | 1420 | 3749 | 3813 | 21 | 40 | 48 | -152 | -83 | 4001 | 213
LiMn2O4 (Co,Ni)/carbon, 4.35V, -10C | 1421 | 3732 | 3816 | 18 | 44 | 27 | -159 | -106 | 5578 | 128
LiMn2O4 (Co,Ni)/carbon, 4.35V | 1422 | 3737 | 3811 | 18 | 44 | 35 | -207 | -78 | 2771 | 289
LiMn2O4 (Co,Ni)/carbon, 4.4V | 1423 | 3744 | 3811 | 21 | 40 | 20 | -147 | -43 | 7076 | 113
LiMn2O4 (Co,Ni)/carbon, 4.4V | 1424 | 3744 | 3807 | 20 | 38 | 54 | -128 | -42 | 3645 | 322
LiMn2O4 (Co,Ni)/carbon, 4.35V | 1425 | 3750 | 3815 | 23 | 42 | 33 | -235 | -174 | 2651 | 250
LiMn2O4 (Co,Ni)/carbon, 4.35V | 1426 | 3737 | 3814 | 19 | 43 | 34 | -234 | -198 | 2756 | 295
LiMn2O4 (Co,Ni)/carbon, 4.35V | 1427 | 3750 | 3815 | 23 | 42 | 33 | -235 | -174 | 2651 | 246
LiMn2O4 (Co,Ni)/carbon, 4.35V | 1428 | 3737 | 3814 | 19 | 43 | 34 | -234 | -198 | 2756 | 294
LiMn2O4 (Co,Ni)/carbon, 4.45V, -20C | 1429 | 3681 | 3805 | 6 | 35 | NaN | NaN | NaN | 4196 | 304
LiMn2O4 (Co,Ni)/carbon, 4.35V | 1430 | 3762 | 3815 | 26 | 41 | 21 | -155 | -126 | 5760 | -286
LiMn2O4 (Co,Ni)/carbon, 4.4V | 1431 | 3767 | 3813 | 27 | 39 | 39 | -117 | -78 | 3095 | 161
LiMn2O4 (Co,Ni)/carbon, 4.4V | 1432 | 3725 | 3813 | 16 | 40 | 80 | -342 | -139 | 2773 | 291
LiMn2O4 (Co,Ni)/carbon, 4.4V | 1433 | 3748 | 3812 | 21 | 41 | 87 | -249 | -76 | 4612 | 232
LiMn2O4 (Co,Ni)/carbon, 4.35V | 1434 | 3749 | 3812 | 21 | 43 | 40 | -168 | -84 | 2764 | 346
LiMn2O4 (Co,Ni)/carbon, 4.35V | 1435 | 3752 | 3813 | 23 | 43 | 55 | -184 | -134 | 1792 | 327
LiMn2O4 (Co,Ni)/carbon, 4.35V | 1436 | 3752 | 3813 | 23 | 43 | 55 | -184 | -134 | 1792 | 288
LiMn2O4 (Co,Ni)/carbon, 4.35V | 1437 | 3752 | 3813 | 23 | 43 | 55 | -184 | -134 | 1792 | 316
LiMn2O4 (Co,Ni)/carbon, 4.35V | 1438 | 3752 | 3813 | 23 | 43 | 55 | -184 | -134 | 1792 | 311
LiMn2O4 (Co,Ni)/carbon, 4.35V | 1439 | 3752 | 3813 | 23 | 43 | 55 | -184 | -134 | 1792 | 327
LiMn2O4 (Co,Ni)/carbon, 4.35V | 1440 | 3752 | 3813 | 23 | 43 | 55 | -184 | -134 | 1792 | 327
LiMn2O4 (Co,Ni)/carbon, 4.35V | 1441 | 3752 | 3813 | 23 | 43 | 55 | -184 | -134 | 1792 | 326
LiMn2O4 (Co,Ni)/carbon, 4.35V | 1442 | 3752 | 3813 | 23 | 43 | 55 | -184 | -134 | 1792 | 330
LiMn2O4 (Co,Ni)/carbon, 4.35V | 1443 | 3752 | 3813 | 23 | 43 | 55 | -184 | -134 | 1792 | 298
LiMn2O4 (Co,Ni)/carbon, 4.35V | 1444 | 3752 | 3813 | 23 | 43 | 55 | -184 | -134 | 1792 | 313
LiMn2O4 (Co,Ni)/carbon, 4.35V | 1445 | 3751 | 3813 | 23 | 43 | NaN | NaN | NaN | 1766 | 363
LiMn2O4 (Co,Ni)/carbon, 4.35V | 1446 | 3740 | 3811 | 20 | 43 | 48 | -509 | -54 | 4114 | 197
LiMn2O4 (Co,Ni)/carbon, 4.35V | 1447 | 3731 | 3806 | 20 | 43 | NaN | NaN | NaN | 1756 | 373
LiMn2O4 (Co,Ni)/carbon, 4.35V | 1448 | 3732 | 3814 | 18 | 43 | NaN | NaN | NaN | 1773 | 364
LiMn2O4 (Co,Ni)/carbon, 4.35V | 1449 | 3731 | 3814 | 19 | 43 | NaN | NaN | NaN | 1715 | 421
LiCoO2/carbon 11 | 1450 | 3723 | 3818 | 18 | 50 | 6 | -316 | -288 | 3293 | 33
LiMn2O4 (Co,Ni)/carbon, 4.35V | 1451 | 3753 | 3812 | 25 | 42 | 49 | -118 | -88 | 4698 | 199
LiCoO2/carbon 11 | 1452 | 3726 | 3825 | 17 | 51 | 18 | -293 | -336 | 1577 | 190
LiMn2O4 (Co,Ni)/carbon, 4.4V | 1453 | 3751 | 3812 | 20 | 39 | 138 | 130 | -352 | 2924 | 329
LiMn2O4 (Co,Ni)/carbon, 4.35V | 1454 | 3732 | 3808 | 18 | 44 | 75 | -189 | -112 | 1724 | 614
LiMn2O4 (Co,Ni)/carbon, 4.35V | 1455 | 3755 | 3809 | 25 | 43 | 100 | -158 | -69 | 1728 | 559
LiMn2O4 (Co,Ni)/carbon, 4.35V | 1456 | 3762 | 3816 | 26 | 41 | 64 | -198 | -104 | 1703 | 393
LiMn2O4 (Co,Ni)/carbon, 4.4V | 1457 | 3752 | 3812 | 21 | 42 | 62 | -128 | -108 | 3707 | 364
LiMn2O4 (Co,Ni)/carbon, 4.35V | 1458 | 3751 | 3815 | 23 | 42 | 44 | -86 | -38 | 5423 | 147
LiMn2O4 (Co,Ni)/carbon, 4.35V | 1459 | 3739 | 3810 | 21 | 42 | 39 | -299 | -44 | 5494 | 139
LiMn2O4 (Co,Ni)/carbon, 4.4V | 1460 | 3751 | 3814 | 22 | 42 | NaN | NaN | NaN | 3936 | 250
LiMn2O4 (Co,Ni)/carbon, 4.4V | 1461 | 3748 | 3814 | 20 | 42 | 83 | -308 | -276 | 3716 | 400
LiMn2O4 (Co,Ni)/carbon, 4.35V | 1462 | 3758 | 3812 | 26 | 43 | 39 | -204 | -60 | 3062 | 293
LiMn2O4 (Co,Ni)/carbon, 4.35V | 1463 | 3753 | 3801 | 25 | 44 | -1 | NaN | NaN | 2257 | 383
LiMn2O4 (Co,Ni)/carbon, 4.35V | 1464 | 3753 | 3801 | 25 | 44 | -1 | NaN | NaN | 2257 | 384
LiMn2O4 (Co,Ni)/carbon, 4.35V | 1465 | 3738 | 3813 | 20 | 43 | 46 | -226 | -232 | 1875 | 411
LiMn2O4 (Co,Ni)/carbon, 4.35V | 1466 | 3774 | 3812 | 30 | 43 | 32 | -966 | 369 | 367 | 2230
LiMn2O4 (Co,Ni)/carbon, 4.4V, -20C | 1467 | 3743 | 3812 | 19 | 40 | 51 | -131 | -91 | 2992 | 61
LiMn2O4 (Co,Ni)/carbon, 4.45V | 1468 | 3679 | 3802 | 6 | 34 | 76 | -178 | -132 | 2432 | 1302
LiMn2O4 (Co,Ni)/carbon, 4.35V | 1469 | 3739 | 3817 | 20 | 43 | NaN | NaN | NaN | 3968 | 153
PSS, LiNiO2 (Co, Mn doped)/carbon | 200 | 3607 | 3683 | 31 | 52 | NaN | NaN | NaN | 2168 | NaN
ATL LiNiO2 (Co, Mn doped)/carbon | 201 | 3631 | 3659 | 36 | 42 | NaN | NaN | NaN | 3615 | NaN
GP, LiNi08Co02O2 | 202 | 3572 | 3572 | 39 | 39 | NaN | NaN | NaN | 2760 | NaN
PSS, LiNiO2 (Co, Mn doped)/carbon | 203 | 3607 | 3683 | 31 | 52 | NaN | NaN | NaN | 2168 | NaN
NiCoMn/carbon | 204 | 3600 | 3600 | 50 | 50 | NaN | NaN | NaN | 2036 | NaN
NiCoMn/carbon high rate | 205 | 3740 | 3793 | 35 | 55 | NaN | NaN | NaN | 415 | NaN
NiCoAl (NCA) /carbon | 206 | 3560 | 3622 | 24 | 43 | NaN | NaN | NaN | 2385 | NaN
NiCoMn/carbon 2 | 207 | 3767 | 3784 | 47 | 53 | NaN | NaN | NaN | 3676 | NaN
PSS, LiNiO2 (Co, Mn doped)/carbon | 208 | 3593 | 3655 | 27 | 44 | NaN | NaN | NaN | 2168 | NaN
NiCoMn/carbon | 209 | 3783 | 3822 | 54 | 64 | NaN | NaN | NaN | 2554 | NaN
NiCoMn/carbon | 210 | 3570 | 3570 | 36 | 36 | NaN | NaN | NaN | 2981 | NaN
NiCoMn/carbon | 211 | 3736 | 3792 | 32 | 53 | NaN | NaN | NaN | 2183 | NaN
NiCoMn/carbon | 212 | 3624 | 3660 | 38 | 48 | NaN | NaN | NaN | 0 | NaN
NiCo/carbon | 213 | 3745 | 3855 | 22 | 58 | NaN | NaN | NaN | 5202 | NaN
NiCo/carbon | 214 | 3742 | 3786 | 24 | 49 | NaN | NaN | NaN | 2585 | NaN
LiNiO2 (Co, Mn doped)/carbon | 215 | 3612 | 3684 | 29 | 53 | NaN | NaN | NaN | 2361 | NaN
NiCo/carbon | 216 | 3742 | 3786 | 24 | 49 | NaN | NaN | NaN | 2652 | NaN
LiNiO2 (Co, Mn doped)/carbon | 217 | 3602 | 3656 | 31 | 46 | NaN | NaN | NaN | 2916 | NaN
NiCoMn/carbon | 218 | 3593 | 3647 | 30 | 48 | NaN | NaN | NaN | 2336 | NaN
NiCoMn/carbon | 219 | 3505 | 3505 | 11 | 11 | NaN | NaN | NaN | 1274 | NaN
NiCoMn/carbon | 220 | 4053 | 4053 | 85 | 85 | NaN | NaN | NaN | 1544 | NaN
NiCoAl (NCA) /carbon | 221 | 3577 | 3630 | 29 | 45 | NaN | NaN | NaN | 2446 | NaN
PSS, LiNiO2 (Co, Mn doped)/carbon | 222 | 3617 | 3677 | 30 | 48 | NaN | NaN | NaN | 2397 | NaN
NiCoMn/carbon, power | 223 | 4031 | 4031 | 81 | 81 | NaN | NaN | NaN | 1543 | NaN
NiCoMn/carbon, power | 224 | 3483 | 3493 | 12 | 14 | NaN | NaN | NaN | 1342 | NaN
PSS, LiNiO2 (Co, Mn doped)/carbon | 225 | 3593 | 3655 | 27 | 44 | NaN | NaN | NaN | 2168 | NaN
NiCo/carbon | 226 | 3733 | 3784 | 21 | 47 | NaN | NaN | NaN | 2360 | NaN
NiCoMn/carbon | 227 | 3593 | 3647 | 30 | 48 | NaN | NaN | NaN | 2338 | NaN
NiCoMn/carbon | 228 | 3739 | 3788 | 26 | 48 | NaN | NaN | NaN | 2533 | NaN
NiCoAl (NCA) /carbon | 229 | 3747 | 3776 | 36 | 49 | NaN | NaN | NaN | 2295 | NaN
NiCoAl (NCA) /carbon | 230 | 3568 | 3633 | 23 | 45 | NaN | NaN | NaN | 2752 | NaN
LiNiO2 (Co, Mn doped)/carbon | 231 | 3603 | 3645 | 29 | 41 | NaN | NaN | NaN | 2318 | NaN
NiCoMn/carbon | 232 | 3667 | 3667 | 50 | 50 | NaN | NaN | NaN | 3299 | NaN
NiCoMn/carbon | 233 | 3754 | 3798 | 35 | 55 | NaN | NaN | NaN | 2466 | NaN
PSS, LiNiO2 with Co, Mn doping | 234 | 3604 | 3654 | 30 | 45 | NaN | NaN | NaN | 5654 | NaN
NiCoMn/carbon | 235 | 3739 | 3789 | 30 | 52 | NaN | NaN | NaN | 4287 | NaN
NiCoMn/carbon | 236 | 3747 | 3789 | 32 | 53 | NaN | NaN | NaN | 2646 | NaN
NiCoMn/carbon | 237 | 3741 | 3798 | 30 | 53 | NaN | NaN | NaN | 788 | NaN
NiCoMn/carbon | 238 | 3649 | 3649 | 50 | 50 | NaN | NaN | NaN | 839 | NaN
LiNiO2 (Co, Mn doped)/carbon | 239 | 3606 | 3644 | 29 | 39 | NaN | NaN | NaN | 2150 | NaN
NiCoMn/carbon | 240 | 3741 | 3798 | 30 | 52 | NaN | NaN | NaN | 637 | NaN
NiCoMn/carbon | 241 | 3607 | 3627 | 26 | 31 | NaN | NaN | NaN | 2020 | NaN
LiNiO2 (Co, Mn doped)/carbon | 242 | 3600 | 3661 | 26 | 45 | NaN | NaN | NaN | 2212 | NaN
NiCoMn/carbon, power | 243 | 3786 | 3786 | 50 | 50 | NaN | NaN | NaN | 1711 | NaN
NiCoMn/carbon | 244 | 3808 | 3808 | 50 | 50 | NaN | NaN | NaN | 1132 | NaN
NiCoMn/carbon | 245 | 3603 | 3643 | 33 | 46 | NaN | NaN | NaN | 11625 | NaN
NiCoMn/carbon | 246 | 3681 | 3681 | 50 | 50 | NaN | NaN | NaN | 2543 | NaN
NiCoMn/carbon | 247 | 3589 | 3641 | 30 | 47 | NaN | NaN | NaN | 2160 | NaN
NiCoMn/carbon | 248 | 3739 | 3791 | 30 | 53 | NaN | NaN | NaN | 2313 | NaN
NiCoMn/carbon | 249 | 3754 | 3787 | 31 | 50 | NaN | NaN | NaN | 2541 | NaN
NiCoMn/carbon | 250 | 3742 | 3789 | 31 | 52 | NaN | NaN | NaN | 4305 | NaN
NiCoMn/carbon | 251 | 3737 | 3787 | 30 | 52 | NaN | NaN | NaN | 3692 | NaN
PSS, LiNiO2 with Co, Mn doping | 252 | 3600 | 3643 | 30 | 44 | NaN | NaN | NaN | 2177 | NaN
LiNiO2 with Co, Mn doping | 253 | 3608 | 3658 | 31 | 46 | NaN | NaN | NaN | 2366 | NaN
NiCoMn/carbon | 254 | 3761 | 3761 | 50 | 50 | NaN | NaN | NaN | 1464 | NaN
PSS, LiNiO2 with Co, Mn doping | 255 | 3596 | 3646 | 29 | 45 | NaN | NaN | NaN | 9105 | NaN
NiCoMn/carbon | 256 | 3770 | 3770 | 50 | 50 | NaN | NaN | NaN | 9679 | NaN
NiCoMn/carbon | 257 | 3619 | 3679 | 30 | 49 | NaN | NaN | NaN | 2719 | NaN
NiCoMn/carbon | 258 | 3782 | 3782 | 50 | 50 | NaN | NaN | NaN | 2755 | NaN
NiCoMn/carbon | 259 | 3772 | 3772 | 50 | 50 | NaN | NaN | NaN | 1510 | NaN
NiCoMn/carbon | 260 | 3569 | 3633 | 24 | 44 | NaN | NaN | NaN | 2854 | NaN
NiCoMn/carbon | 261 | 3571 | 3631 | 26 | 43 | NaN | NaN | NaN | 2461 | NaN
NiCoMn/carbon | 262 | 3729 | 3729 | 50 | 50 | NaN | NaN | NaN | 1566 | NaN
NiCoMn/carbon | 263 | 3658 | 3660 | 42 | 43 | NaN | NaN | NaN | 41685 | NaN
NiCoMn/carbon | 264 | 3597 | 3647 | 30 | 47 | NaN | NaN | NaN | 6650 | NaN
NiCoMn/carbon | 265 | 3636 | 3656 | 40 | 46 | NaN | NaN | NaN | 1485 | NaN
NiCoMn/carbon | 266 | 3744 | 3800 | 32 | 54 | NaN | NaN | NaN | 356 | NaN
NiCoMn/carbon | 267 | 3742 | 3786 | 24 | 48 | NaN | NaN | NaN | 6311 | NaN
NiCo/carbon | 268 | 3740 | 3789 | 23 | 48 | 34 | -313 | -198 | 3157 | NaN
NiCoMn/carbon | 269 | 3570 | 3670 | 25 | 46 | 1 | -182 | 0 | 56345 | NaN
NiCoMn/carbon 2 | 270 | 3797 | 3812 | 55 | 58 | 68 | -98 | -16 | 2888 | NaN
NiCoMn/carbon | 271 | 3586 | 3637 | 27 | 50 | 68 | -106 | -28 | 2623 | NaN
NiCoMn/carbon | 272 | 3744 | 3797 | 35 | 54 | -1 | NaN | NaN | 4746 | NaN
NiCoMn/carbon | 273 | 3739 | 3786 | 31 | 52 | 34 | -178 | -91 | 3503 | NaN
NiCoMn/carbon | 274 | 3736 | 3788 | 23 | 49 | 94 | -141 | -23 | 2985 | NaN
NiCoMn/carbon, -20C | 275 | 3598 | 3648 | 29 | 45 | -1 | NaN | NaN | 2413 | NaN
NiCoMn/carbon | 276 | 3740 | 3787 | 31 | 52 | 41 | -148 | -65 | 4506 | NaN
NiCoMn/carbon mixed cell | 277 | 3739 | 3785 | 31 | 53 | 28 | -147 | -102 | 6151 | NaN
NiCoMn/carbon | 278 | 3660 | 3660 | 50 | 50 | 36 | -120 | -75 | 2951 | NaN
NiCoMn/carbon | 279 | 3743 | 3794 | 36 | 55 | -1 | NaN | NaN | 726 | NaN
NiCoMn/carbon | 280 | 3740 | 3787 | 31 | 52 | 41 | -148 | -65 | 4506 | NaN
NiCoMn/carbon | 281 | 3665 | 3665 | 50 | 50 | -1 | NaN | NaN | 5872 | NaN
NiCoMn/carbon | 282 | 3738 | 3789 | 41 | 54 | -1 | NaN | NaN | 9089 | NaN
NiCoMn/carbon | 283 | 3738 | 3798 | 33 | 52 | 7 | -476 | 381 | 6741 | NaN
NiCoMn/carbon, -20C | 284 | 3660 | 3660 | 50 | 50 | 36 | -120 | -75 | 2951 | NaN
NiCoMn/carbon, -20C | 285 | 3665 | 3665 | 50 | 50 | -1 | NaN | NaN | 5872 | NaN
NiCoMn/carbon | 286 | 3622 | 3662 | 31 | 43 | 37 | -148 | -83 | 2286 | NaN
NiCoMn/carbon | 287 | 3658 | 3658 | 50 | 50 | 31 | -136 | -27 | 2986 | 299
NiCoMn/carbon | 288 | 3670 | 3670 | 50 | 50 | 33 | -182 | -83 | 2922 | NaN
NiCoMn/carbon | 289 | 3589 | 3638 | 34 | 48 | -1 | NaN | NaN | 2140 | NaN
NiCoMn/carbon | 290 | 3617 | 3636 | 30 | 34 | -1 | NaN | NaN | 1537 | NaN
NiCoMn/carbon | 291 | 3617 | 3653 | 33 | 44 | 38 | -149 | -62 | 2284 | NaN
NiCoMn/carbon | 292 | 3742 | 3797 | 20 | 42 | -1 | NaN | NaN | 3157 | NaN
NiCoMn/carbon, 4.4V | 293 | 3742 | 3797 | 20 | 42 | -1 | NaN | NaN | 3157 | NaN
NiCoMn/carbon | 294 | 4026 | 4053 | 77 | 84 | -1 | NaN | NaN | 2259 | NaN
NiCoMn/carbon | 295 | 3598 | 3653 | 32 | 48 | 36 | -147 | -66 | 1752 | NaN
NiCoMn/carbon | 296 | 3742 | 3788 | 30 | 52 | -1 | NaN | NaN | 3935 | NaN
NiCoMn/carbon | 297 | 3583 | 3640 | 28 | 46 | -1 | NaN | NaN | 2845 | NaN
NiCoMn/carbon | 298 | 3737 | 3786 | 27 | 49 | 65 | -61 | -8 | 2629 | NaN
NiCoMn/carbon | 299 | 3656 | 3656 | 50 | 50 | 62 | -86 | -27 | 2969 | NaN
NiCoMn/carbon | 2000 | 3759 | 3802 | 28 | 40 | 55 | -138 | -41 | 4064 | NaN
NiCoMn/carbon | 2001 | 3749 | 3795 | 37 | 54 | -1 | NaN | NaN | 3307 | NaN
NiCoMn/carbon | 2002 | 3615 | 3633 | 29 | 34 | 34 | -182 | -42 | 2150 | NaN
NiCoMn/carbon | 2003 | 3615 | 3662 | 35 | 48 | -1 | NaN | NaN | 52912 | NaN
NiCoMn/carbon | 2004 | 3660 | 3660 | 50 | 50 | 33 | -119 | -25 | 2330 | NaN
NiCoMn/carbon | 2005 | 3586 | 3631 | 32 | 44 | -1 | NaN | NaN | 5636 | NaN
NiCoMn/carbon | 2006 | 2509 | 2559 | 0 | 0 | 47 | -108 | -63 | 3654 | NaN
NiCoMn/carbon | 2007 | 3591 | 3650 | 31 | 50 | 50 | -133 | -72 | 2931 | NaN
NiCoMn/carbon | 2008 | 3761 | 3811 | 26 | 40 | 19 | -168 | -62 | 9224 | NaN
NiCoMn/carbon | 2009 | 3586 | 3631 | 32 | 44 | -1 | NaN | NaN | 5636 | NaN
NiCoMn/carbon | 2010 | 3631 | 3631 | 50 | 50 | 162 | -487 | -44 | 382 | NaN
NiCoMn/carbon, 4.1V | 2011 | 3745 | 3788 | 32 | 52 | 53 | -101 | -87 | 2589 | NaN
NiCoMn/carbon | 2012 | 3313 | 3314 | 6 | 7 | -1 | -84 | -52 | 3366 | NaN
NiCoMn/carbon | 2013 | 3744 | 3811 | 20 | 49 | 72 | -67 | -52 | 3730 | NaN
NiCoMn/carbon | 2014 | 3606 | 3645 | 34 | 45 | 26 | -144 | -111 | 2058 | 69
NiCoMn/carbon | 2015 | 3730 | 3823 | 21 | 53 | 179 | -185 | -183 | 488 | NaN
NiCoMn/carbon | 2016 | 3685 | 3695 | 7 | 12 | 58 | -106 | -67 | 2633 | NaN
NiCoMn/carbon, -20C | 2017 | 3313 | 3314 | 6 | 7 | 61 | -350 | -57 | 3367 | NaN
NiCoMn/carbon | 2018 | 3642 | 3642 | 50 | 50 | 122 | -78 | -60 | 1236 | NaN
NiCoMn/carbon, -15C | 2019 | 3662 | 3662 | 50 | 50 | -1 | NaN | NaN | 3067 | NaN
NiCoMn/carbon | 2020 | 3659 | 3659 | 50 | 50 | 40 | -111 | -94 | 2901 | NaN
NiCoMn/carbon | 2021 | 3599 | 3630 | 26 | 35 | 50 | -136 | -16 | 2227 | 4
NiCoMn/carbon | 2022 | 3749 | 3811 | 22 | 49 | 152 | -151 | -107 | 702 | 85
NiCoMn/carbon | 2023 | 3585 | 3650 | 26 | 47 | 133 | -47 | -36 | 1953 | 498
NiCoMn/carbon | 2024 | 3747 | 3788 | 20 | 46 | 83 | -58 | -118 | 2315 | 398
NiCoMn/carbon | 2025 | 3576 | 3629 | 26 | 44 | 101 | -87 | 111 | 3047 | 0
NiCoMn/carbon | 2026 | 3753 | 3789 | 30 | 51 | 58 | -67 | -24 | 2607 | NaN
NiCoMn/carbon | 2027 | 3752 | 3822 | 25 | 51 | 209 | -91 | -72 | 696 | 141
NiCoMn/carbon | 2028 | 3740 | 3799 | 22 | 49 | 91 | -167 | 105 | 2365 | 0
NiCoMn/carbon | 2029 | 3739 | 3786 | 28 | 50 | 74 | -180 | -113 | 1791 | 712
NiCoMn/carbon | 2030 | 2808 | 2879 | 0 | 0 | 61 | -152 | -57 | 2989 | 0
NiCoMn/carbon | 2031 | 3665 | 3665 | 50 | 50 | 39 | -117 | -69 | 2942 | 380
NiCoMn/carbon | 2032 | 3747 | 3810 | 20 | 49 | 48 | -103 | -68 | 4144 | 191
NiCoMn/carbon | 2033 | 3743 | 3786 | 29 | 50 | 50 | -117 | -86 | 4276 | 89
NiCoMn/carbon | 2034 | 3667 | 3667 | 50 | 50 | 35 | -228 | -58 | 2977 | 0
NiCoMn/carbon | 2035 | 3739 | 3786 | 28 | 50 | 74 | -180 | -113 | 1791 | 700
NiCoMn/carbon, -20C | 2036 | 3667 | 3667 | 50 | 50 | 35 | -220 | -58 | 2977 | 546
NiCoMn/carbon | 2037 | 3662 | 3662 | 50 | 50 | 105 | -104 | -43 | 1259 | 1033
NiCoMn/carbon | 2038 | 3693 | 3693 | 50 | 50 | 49 | -118 | -40 | 3286 | 451
NiCoMn/carbon | 2039 | 3699 | 3699 | 50 | 50 | 59 | -105 | -89 | 3453 | 344
NiCoMn/carbon | 2040 | 3654 | 3654 | 50 | 50 | 59 | -83 | -43 | 2070 | 117
NiCoMn/carbon | 2041 | 3556 | 3648 | 23 | 47 | 56 | -94 | -52 | 2317 | 0
NiCoMn/carbon, -20C | 2042 | 3659 | 3659 | 50 | 50 | 59 | -91 | -14 | 3419 | 286
NiCoMn/carbon | 2043 | 3661 | 3661 | 50 | 50 | 79 | -64 | -14 | 2477 | 351
NiCoMn/carbon | 2044 | 3683 | 3683 | 50 | 50 | 22 | -136 | -25 | 2605 | 308
NiCoMn/carbon | 2045 | 3463 | 3498 | 16 | 35 | 111 | -252 | 355 | 2409 | 0
NiCoMn/carbon, -20C | 2046 | 3701 | 3701 | 50 | 50 | 42 | -185 | -88 | 3453 | 275
NiCoMn/carbon | 2047 | 3598 | 3656 | 32 | 46 | 71 | -198 | -193 | 1847 | 2000
NiCoMn/carbon | 2048 | 3603 | 3646 | 26 | 38 | -1 | NaN | NaN | 2325 | 240
NiCoMn/carbon | 2049 | 3752 | 3798 | 34 | 54 | 17 | -237 | -139 | 3261 | 135
NiCoMn/carbon | 2050 | 3696 | 3696 | 50 | 50 | 61 | -93 | -63 | 3452 | 0
NiCoMn/carbon | 2051 | 3571 | 3633 | 25 | 44 | 48 | -103 | -90 | 2320 | 248
NiCoMn/carbon | 2052 | 3656 | 3656 | 50 | 50 | 40 | -69 | -58 | 4312 | 170
NiCoMn/carbon | 2053 | 3562 | 3627 | 24 | 44 | 81 | -118 | -24 | 2381 | 341
NiCoMn/carbon | 2054 | 3746 | 3778 | 34 | 48 | 73 | -124 | -79 | 2985 | 477
NiCoMn/carbon | 2055 | 2205 | 3610 | 1 | 40 | 27 | -103 | -66 | 2626 | 170
NiCoMn/carbon | 2056 | 3662 | 3662 | 50 | 50 | 31 | -141 | -143 | 2657 | 182
NiCoMn/carbon | 2057 | 3478 | 3644 | 16 | 45 | 28 | -141 | -63 | 2096 | 161
NiCoMn/carbon | 2058 | 3645 | 3645 | 50 | 50 | 22 | -184 | -12 | 2627 | 178
NiCoMn/carbon | 2059 | 3710 | 3710 | 50 | 50 | 40 | -151 | -43 | 3442 | 1114
NiCoMn/carbon | 2060 | 3606 | 3645 | 34 | 45 | 25 | -154 | -101 | 2058 | 69
NiCoMn/carbon | 2061 | 3660 | 3660 | 50 | 50 | 59 | -114 | -43 | 2222 | 385
NiCoMn/carbon | 2062 | 3652 | 3652 | 50 | 50 | 82 | -98 | -38 | 1616 | 690
NiCoMn/carbon | 2063 | 3745 | 3805 | 21 | 47 | 72 | -89 | -71 | 2553 | 252
NiCoMn/carbon | 2064 | 3702 | 3702 | 50 | 50 | 46 | -117 | -30 | 3297 | 231
NiCoMn/carbon | 2065 | 3604 | 3653 | 30 | 44 | 59 | -86 | -109 | 2226 | 837
NiCoMn/carbon | 2066 | 3585 | 3651 | 26 | 47 | 125 | -56 | -34 | 1951 | 454
NiCoMn/carbon | 2067 | 3667 | 3667 | 50 | 50 | 29 | -115 | -85 | 2687 | 176
NiCoMn/carbon | 2068 | 3681 | 3681 | 50 | 50 | 25 | -96 | -86 | 2627 | 238
NiCoMn/carbon,-10C | 2069 | 3751 | 3793 | 22 | 49 | 43 | -148 | -94 | 3920 | 229
NiCoMn/carbon | 2070 | 3754 | 3817 | 24 | 49 | 85 | -159 | -70 | 1040 | 356
NiCoMn/carbon | 2071 | 3736 | 3789 | 26 | 50 | 69 | -45 | -20 | 2647 | 219
NiCoMn/carbon | 2072 | 3654 | 3654 | 50 | 50 | 44 | -118 | -92 | 3247 | 233
NiCoMn/carbon | 2073 | 3735 | 3781 | 26 | 48 | 108 | -75 | -20 | 2679 | 350
NiCoMn/carbon | 2074 | 3780 | 3823 | 36 | 48 | -1 | NaN | NaN | 2042 | 331
NiCoMn/carbon | 2075 | 3747 | 3792 | 18 | 46 | 88 | -162 | -75 | 2881 | 271
NiCoMn/carbon | 2076 | 3659 | 3659 | 50 | 50 | 40 | -102 | -94 | 2901 | 266
NiCoMn/carbon | 2077 | 3565 | 3631 | 23 | 44 | 73 | -75 | -56 | 2798 | 311
NiCoMn/carbon | 2078 | 3583 | 3643 | 26 | 45 | 78 | -73 | 10 | 4529 | 142
NiCoMn/carbon | 2079 | 3585 | 3651 | 26 | 47 | 125 | -56 | -34 | 1951 | 513
NiCoMn/carbon | 2080 | 3646 | 3646 | 50 | 50 | 28 | -94 | -88 | 2622 | 136
NiCoMn/carbon, -20C | 2081 | 3562 | 3568 | 32 | 33 | 54 | -111 | -42 | 2486 | 0
NiCoMn/carbon | 2082 | 3585 | 3651 | 26 | 47 | 125 | -56 | -34 | 1951 | 387
NiCoMn/carbon | 2083 | 3659 | 3659 | 50 | 50 | 66 | -69 | -16 | 2089 | 384
NiCoMn/carbon | 2084 | 3580 | 3644 | 29 | 47 | 46 | -99 | -43 | 4499 | 251
NiCoMn/carbon | 2085 | 4043 | 4077 | 83 | 90 | 24 | -153 | -35 | 3103 | 224
NiCoMn/carbon | 2086 | 3661 | 3661 | 50 | 50 | 85 | -9 | 12 | 9340 | 172
NiCoMn/carbon | 2087 | 3587 | 3604 | 33 | 37 | 34 | -85 | -16 | 5598 | 127
NiCoMn/carbon, -20C | 2088 | 3662 | 3662 | 50 | 50 | 57 | -126 | 274 | 4586 | 231
NiCoMn/carbon | 2089 | 3591 | 3650 | 31 | 50 | 49 | -138 | -67 | 2931 | 417
NiCoMn/carbon | 2090 | 3597 | 3667 | 32 | 53 | 15 | 0 | 33 | 25668 | 24
NiCoMn/carbon | 2091 | 3568 | 3626 | 25 | 44 | 125 | -12 | -64 | 2770 | 524
NiCoMn/carbon | 2092 | 3763 | 3844 | 31 | 54 | -1 | NaN | NaN | 1162 | 486
NiCoMn/carbon | 2093 | 3675 | 3675 | 50 | 50 | 55 | -92 | -15 | 3345 | 294
NiCoMn/carbon | 2094 | 3598 | 3648 | 31 | 46 | 25 | -165 | -58 | 2159 | 371
NiCoMn/carbon | 2095 | 3673 | 3673 | 50 | 50 | 36 | -147 | -31 | 2867 | 281
NiCoMn/carbon | 2096 | 3669 | 3669 | 50 | 50 | 38 | -128 | -37 | 2840 | 315
NiCoMn/carbon | 2097 | 3661 | 3661 | 50 | 50 | 79 | -64 | -14 | 2477 | 351
NiCoMn/carbon | 2098 | 3683 | 3683 | 50 | 50 | 26 | -113 | -44 | 2608 | 299
NiCoMn/carbon | 2099 | 3676 | 3676 | 50 | 50 | 50 | -188 | -28 | 3276 | 302
NiCoMn/carbon, -20C | 2100 | 3655 | 3655 | 50 | 50 | 92 | -51 | -64 | 1133 | 0
NiCoMn/carbon | 2101 | 3701 | 3701 | 50 | 50 | 62 | -92 | -46 | 3397 | 256
NiCoMn/carbon | 2102 | 3598 | 3648 | 30 | 44 | 46 | -56 | -12 | 4110 | 158
NiCoMn/carbon | 2103 | 3661 | 3661 | 50 | 50 | 40 | -131 | -43 | 2984 | 310
NiCoMn/carbon | 2104 | 3676 | 3676 | 50 | 50 | 67 | -68 | -12 | 3463 | 300
NiCoMn/carbon | 2105 | 3731 | 3812 | 19 | 50 | 35 | -109 | -63 | 8142 | 121
NiCoMn/carbon | 2106 | 3731 | 3812 | 19 | 50 | 35 | -109 | -63 | 8142 | 371
NiCoMn/carbon | 2107 | 3699 | 3699 | 50 | 50 | 42 | -317 | -80 | 3479 | 228
NiCoMn/carbon | 2108 | 3735 | 3794 | 22 | 50 | 150 | -211 | -185 | 647 | 2529
NiCoMn/carbon | 2109 | 3761 | 3843 | 31 | 55 | 32 | -117 | -87 | 2870 | 161
NiCoMn/carbon | 2110 | 3723 | 3803 | 17 | 50 | 60 | -123 | -43 | 4123 | 208
NiCoMn/carbon | 2111 | 3659 | 3659 | 50 | 50 | 48 | -75 | -54 | 4598 | 254
NiCoMn/carbon | 2112 | 3706 | 3706 | 50 | 50 | 24 | -134 | -23 | 3035 | 0
NiCoMn/carbon | 2113 | 3758 | 3813 | 23 | 40 | 75 | -96 | -96 | 2990 | 0
NiCoMn/carbon, -10C | 2114 | 3660 | 3660 | 50 | 50 | 59 | -117 | -43 | 2222 | 382
NiCoMn/carbon, -10C | 2115 | 3652 | 3652 | 50 | 50 | 82 | -129 | -38 | 1616 | 683
NiCoMn/carbon | 2116 | 3756 | 3818 | 26 | 50 | 1 | -363 | 0 | 16120 | 17
NiCoMn/carbon | 2117 | 3721 | 3811 | 18 | 47 | 8 | -299 | -182 | 3302 | 151
NiCoMn/carbon | 2118 | 3723 | 3818 | 18 | 50 | 6 | -316 | -288 | 3293 | 0
NiCoMn/carbon | 2119 | 3745 | 3802 | 20 | 41 | 35 | -48 | -15 | 5231 | 0
NiCoMn/carbon | 2120 | 3755 | 3805 | 22 | 39 | 19 | -189 | -168 | 4619 | 0
NiCoMn/carbon | 2121 | 3739 | 3797 | 18 | 36 | 37 | -131 | -64 | 4390 | 0
NiCoMn/carbon | 2122 | 3762 | 3814 | 24 | 40 | 46 | -142 | -87 | 4277 | 0
NiCoMn/carbon | 2123 | 4044 | 4077 | 83 | 90 | 36 | -174 | -48 | 3538 | 0
NiCoMn/carbon | 2124 | 3699 | 3699 | 50 | 50 | 33 | -148 | -62 | 3584 | 0
NiCoMn/carbon, -10C | 2125 | 3706 | 3706 | 50 | 50 | 24 | -159 | 35 | 3035 | 0
NiCoMn/carbon | 2126 | 3563 | 3629 | 24 | 44 | 104 | 5 | 22 | 3010 | 0
NiCoMn/carbon | 2127 | 3585 | 3651 | 26 | 47 | 125 | -56 | -34 | 1951 | 0
NiCoMn/carbon | 2128 | 3654 | 3654 | 50 | 50 | 59 | -86 | -43 | 2070 | 0
NiCoMn/carbon | 2129 | 3645 | 3645 | 50 | 50 | 22 | -225 | -9 | 2627 | 0
NiCoMn/carbon, -20C | 2130 | 3612 | 3616 | 38 | 39 | 48 | -148 | -16 | 3227 | 0
NiCoMn/carbon, -20C | 2131 | 3597 | 3653 | 30 | 46 | 25 | -120 | -33 | 4199 | 0
NiCoMn/carbon | 2132 | 3673 | 3673 | 50 | 50 | 36 | -147 | -31 | 2867 | 0
NiCoMn/carbon | 2133 | 3699 | 3699 | 50 | 50 | 59 | -105 | -89 | 3453 | 0
NiCoMn/carbon | 2134 | 3587 | 3604 | 33 | 37 | 34 | -85 | -16 | 5598 | 133
NiCoMn/carbon | 2135 | 3598 | 3648 | 30 | 44 | 46 | -56 | -12 | 4110 | 0
NiCoMn/carbon | 2136 | 3607 | 3623 | 37 | 41 | 97 | -66 | 62 | 3219 | 268
NiCoMn/carbon | 2137 | 3598 | 3648 | 30 | 44 | 46 | -56 | -12 | 4110 | 0
NiCoMn/carbon | 2138 | 3606 | 3645 | 34 | 45 | 25 | -154 | -101 | 2058 | 62
NiCoMn/carbon | 2139 | 3646 | 3646 | 50 | 50 | 28 | -94 | -88 | 2622 | 141
NiCoMn/carbon | 2140 | 3595 | 3595 | 50 | 50 | 49 | -184 | -112 | 2618 | 653
NiCoMn/carbon | 2141 | 4062 | 4082 | 84 | 89 | 25 | -142 | -46 | 3217 | 176
NiCoMn/carbon, -20C | 2142 | 3698 | 3698 | 50 | 50 | 58 | -170 | -52 | 3478 | 255
NiCoMn/carbon | 2143 | 3808 | 3808 | 50 | 50 | NaN | NaN | NaN | 1275 | 205
NiCoMn/carbon | 2144 | 4043 | 4077 | 83 | 90 | 24 | -153 | -35 | 3103 | 222
NiCoMn/carbon | 2145 | 4043 | 4077 | 83 | 90 | 24 | -153 | -35 | 3103 | 225
NiCoMn/carbon, -30C | 2146 | 4046 | 4077 | 84 | 91 | 48 | -165 | -34 | 3300 | 297
NiCoMn/carbon, -10C | 2147 | 3748 | 3813 | 21 | 49 | 79 | -111 | -68 | 1953 | 323
NiCoMn/carbon | 2148 | 3589 | 3643 | 27 | 43 | 35 | -109 | -18 | 2143 | 265
NiCoMn/carbon, -20C | 2149 | 3601 | 3627 | 35 | 41 | 58 | -180 | -14 | 2876 | 305
NiCoMn/carbon | 2150 | 3684 | 3684 | 50 | 50 | 77 | -52 | -57 | 3377 | 325
NiCoMn/carbon | 2151 | 3585 | 3651 | 26 | 47 | 125 | -56 | -29 | 1951 | 429
NiCoMn/carbon, -20C | 2152 | 3682 | 3682 | 50 | 50 | 44 | -158 | 4 | 3590 | 177
NiCoMn/carbon, -20C | 2153 | 4061 | 4081 | 84 | 88 | 45 | -205 | -42 | 3516 | 190
NiCoMn/carbon, -10C | 2154 | 3657 | 3657 | 50 | 50 | 94 | -55 | -11 | 2424 | 351
NiCoMn/carbon | 2155 | 3681 | 3681 | 50 | 50 | 78 | -49 | -60 | 3361 | 259
LiMn2O4/carbon | 300 | 3975 | 4055 | 54 | 89 | NaN | NaN | NaN | 2925 | NaN
LiMn2O4 (Co,Ni)/carbon, 4.35V | 301 | 3639 | 3813 | 5 | 43 | NaN | NaN | NaN | 2569 | NaN
LiMn2O4 (Co,Ni)/carbon, 4.35V | 302 | 3639 | 3813 | 5 | 43 | NaN | NaN | NaN | 2569 | NaN
NiCoMn/carbon, 4.35V | 303 | 3736 | 3788 | 21 | 44 | NaN | NaN | NaN | 2800 | NaN
NiCoMn/carbon, 4.2V | 304 | 3849 | 3893 | 39 | 51 | NaN | NaN | NaN | 5152 | NaN
LiMn2O4 (Co,Ni)/carbon, 4.3V | 305 | 3748 | 3814 | 22 | 47 | NaN | NaN | NaN | 2790 | NaN
NiCoMn/carbon, 4.35V | 306 | 3736 | 3788 | 21 | 44 | NaN | NaN | NaN | 2800 | NaN
LiMn2O4 (Co,Ni)/carbon, 4.35V | 307 | 3736 | 3799 | 20 | 42 | NaN | NaN | NaN | 2872 | NaN
LiCo2O4 (Mn,Ni)/carbon, 4.3V | 308 | 3759 | 3796 | 23 | 46 | NaN | NaN | NaN | 2677 | NaN
LiMn2O4 (Co,Ni)/carbon, 4.35V | 309 | 3736 | 3799 | 20 | 42 | NaN | NaN | NaN | 2873 | NaN
LiMn2O4 (Co,Ni)/carbon, 4.35V | 310 | 3749 | 3801 | 20 | 44 | NaN | NaN | NaN | 2917 | NaN
LiMn2O4/carbon | 311 | 3847 | 4072 | 30 | 87 | NaN | NaN | NaN | 3818 | NaN
LiMn2O4 (Co,Ni)/carbon, 4.3V | 312 | 3748 | 3814 | 22 | 47 | NaN | NaN | NaN | 2790 | NaN
LiMn2O4 (Co,Ni)/carbon, 4.35V | 313 | 3755 | 3813 | 24 | 45 | NaN | NaN | NaN | 6168 | NaN
LiMn2O4 (Co,Ni)/carbon, 4.35V | 314 | 3744 | 3806 | 23 | 43 | NaN | NaN | NaN | 1412 | NaN
LiMn2O4 (Co,Ni)/carbon, 4.3V | 315 | 3744 | 3805 | 23 | 45 | NaN | NaN | NaN | 1617 | NaN
LiMn2O4 (Co,Ni)/carbon, 4.3V | 316 | 3749 | 3812 | 24 | 47 | NaN | NaN | NaN | 1564 | NaN
LiMn2O4 (Co,Ni)/carbon, 4.3V | 317 | 3759 | 3812 | 27 | 46 | NaN | NaN | NaN | 1624 | NaN
LiMn2O4 (Co,Ni)/carbon, 4.35V | 318 | 3744 | 3794 | 20 | 42 | NaN | NaN | NaN | 2656 | NaN
LiMn2O4 (Co,Ni)/carbon, 4.35V | 319 | 3749 | 3796 | 21 | 43 | NaN | NaN | NaN | 2702 | NaN
LiMn2O4 (Co,Ni)/carbon, 4.3V | 320 | 3742 | 3808 | 26 | 47 | NaN | NaN | NaN | 1566 | NaN
LiMn2O4 (Co,Ni)/carbon, 4.3V | 321 | 3744 | 3805 | 23 | 45 | NaN | NaN | NaN | 1617 | NaN
LiMn2O4 (Co,Ni)/carbon, 4.35V | 322 | 3752 | 3810 | 24 | 45 | NaN | NaN | NaN | 1546 | NaN
LiMn2O4 (Co,Ni)/carbon, 4.3V | 323 | 3751 | 3796 | 23 | 45 | NaN | NaN | NaN | 2708 | NaN
LiMn2O4 (Co,Ni)/carbon, 4.3V | 324 | 3753 | 3806 | 29 | 45 | NaN | NaN | NaN | 1578 | NaN
LiMn2O4 (Co,Ni)/carbon, 4.3V | 325 | 3754 | 3810 | 26 | 46 | NaN | NaN | NaN | 1495 | NaN
LiMn2O4 (Co,Ni)/carbon, 4.3V | 326 | 3745 | 3814 | 22 | 44 | NaN | NaN | NaN | 1470 | NaN
LiMn2O4 (Co,Ni)/carbon, 4.3V | 327 | 3753 | 3815 | 23 | 44 | NaN | NaN | NaN | 1467 | NaN
LiMn2O4 (Co,Ni)/carbon, 4.3V | 328 | 3748 | 3802 | 27 | 46 | NaN | NaN | NaN | 1509 | NaN
LiMn2O4 (Co,Ni)/carbon, 4.3V | 329 | 3743 | 3807 | 21 | 44 | NaN | NaN | NaN | 1508 | NaN
LiMn2O4 (Co,Ni)/carbon, 4.3V | 330 | 3754 | 3811 | 23 | 44 | NaN | NaN | NaN | 1426 | NaN
LiMn2O4 (Co,Ni)/carbon, 4.3V | 331 | 3746 | 3803 | 26 | 46 | NaN | NaN | NaN | 1530 | NaN
LiMn2O4 (Co,Ni)/carbon, 4.3V | 332 | 3757 | 3814 | 27 | 46 | NaN | NaN | NaN | 4612 | NaN
LiMn2O4 (Co,Ni)/carbon, 4.3V | 333 | 3750 | 3810 | 25 | 46 | NaN | NaN | NaN | 1476 | NaN
LiMn2O4 (Co,Ni)/carbon, 4.3V | 334 | 3755 | 3810 | 29 | 45 | NaN | NaN | NaN | 1495 | NaN
LiMn2O4 (Co,Ni)/carbon, 4.35V | 335 | 3742 | 3800 | 20 | 43 | NaN | NaN | NaN | 1659 | NaN
LiMn2O4 (Co,Ni)/carbon, 4.3V | 336 | 3745 | 3813 | 22 | 45 | NaN | NaN | NaN | 4646 | NaN
NiCoMn/carbon, 4.3V | 337 | 4026 | 4056 | 74 | 82 | NaN | NaN | NaN | 2308 | NaN
LiMn2O4 (Co,Ni)/carbon, 4.3V | 338 | 3743 | 3805 | 25 | 46 | NaN | NaN | NaN | 4619 | NaN
LiMn2O4 (Co,Ni)/carbon, 4.3V | 339 | 3757 | 3814 | 27 | 46 | NaN | NaN | NaN | 4571 | NaN
LiMn2O4 (Co,Ni)/carbon, 4.35V | 340 | 3750 | 3812 | 20 | 43 | NaN | NaN | NaN | 4741 | NaN
LiMn2O4 (Co,Ni)/carbon, 4.3V | 341 | 3748 | 3812 | 22 | 45 | NaN | NaN | NaN | 1506 | NaN
LiMn2O4 (Co,Ni)/carbon, 4.45V | 342 | 3735 | 3798 | 18 | 41 | NaN | NaN | NaN | 3170 | NaN
LiMn2O4 (Co,Ni)/carbon, 4.3V | 343 | 3743 | 3802 | 20 | 43 | NaN | NaN | NaN | 2873 | NaN
LiMn2O4 (Co,Ni)/carbon, 4.3V | 344 | 3736 | 3802 | 20 | 43 | -1 | NaN | NaN | 2935 | NaN
LiMn2O4 (Co,Ni)/carbon, 4.35V | 345 | 3746 | 3803 | 24 | 44 | NaN | NaN | NaN | 1905 | NaN
LiMn2O4 (Co,Ni)/carbon, 4.35V | 346 | 3677 | 3694 | 16 | 23 | NaN | NaN | NaN | 1744 | NaN
LiMn2O4 (Co,Ni)/carbon, 4.35V | 347 | 3674 | 3808 | 14 | 41 | 125 | -63 | -4 | 2126 | NaN
LiMn2O4 (Co,Ni)/carbon, 4.3V | 348 | 3757 | 3809 | 29 | 44 | NaN | NaN | NaN | 4662 | NaN
LiMn2O4 (Co,Ni)/carbon, 4.35V | 349 | 3678 | 3810 | 8 | 42 | NaN | NaN | NaN | 352 | NaN
LiMn2O4 (Co,Ni)/carbon, 4.3V | 350 | 3760 | 3819 | 27 | 45 | 64 | -173 | -182 | 1660 | NaN
LiMn2O4 (Co,Ni)/carbon, 4.3V | 351 | 3745 | 3811 | 24 | 46 | 65 | -199 | -134 | 1630 | NaN
LiMn2O4 (Co,Ni)/carbon, 4.3V | 352 | 3740 | 3811 | 21 | 45 | 12 | -182 | 75 | 7274 | NaN
LiMn2O4 (Co,Ni)/carbon, 4.35V | 353 | 3744 | 3805 | 22 | 45 | 40 | -123 | -58 | 3679 | NaN
LiMn2O4 (Co,Ni)/carbon, 4.35V | 354 | 3752 | 3808 | 25 | 44 | 24 | -153 | -11 | 7343 | NaN
LiMn2O4 (Co,Ni)/carbon, 4.3V | 355 | 3738 | 3789 | 22 | 46 | 15 | -237 | -134 | 4569 | NaN
LiMn2O4 (Co,Ni)/carbon, 4.35V | 356 | 3750 | 3810 | 20 | 43 | 50 | -96 | -72 | 4029 | NaN
LiMn2O4 (Co,Ni)/carbon, 4.3V | 357 | 3748 | 3810 | 22 | 42 | 23 | -204 | -130 | 3423 | NaN
LiMn2O4 (Co,Ni)/carbon, 4.3V | 358 | 3745 | 3806 | 22 | 43 | 73 | -14 | 0 | 8702 | NaN
LiMn2O4 (Co,Ni)/carbon, 4.3V | 359 | 3750 | 3809 | 20 | 43 | 50 | -96 | -72 | 4042 | NaN
LiMn2O4 (Co,Ni)/carbon, 4.35V | 360 | 3719 | 3808 | 17 | 43 | 68 | -121 | -70 | 3115 | NaN
LiMn2O4 (Co,Ni)/carbon, 4.2V | 361 | 3842 | 4065 | 38 | 92 | 2 | -240 | -182 | 42954 | NaN
LiMn2O4 (Co,Ni)/carbon, 4.3V | 362 | 3763 | 3819 | 27 | 45 | 56 | -219 | -147 | 1557 | NaN
LiMn2O4 (Co,Ni)/carbon, 4.3V | 363 | 3731 | 3817 | 19 | 45 | 37 | -140 | -83 | 5152 | NaN
LiMn2O4 (Co,Ni)/carbon, 4.3V | 364 | 3751 | 3812 | 23 | 44 | 40 | -248 | -169 | 1566 | NaN
LiMn2O4 (Co,Ni)/carbon, 4.3V | 365 | 3745 | 3812 | 22 | 45 | 17 | -211 | -114 | 5015 | NaN
LiMn2O4 (Co,Ni)/carbon, 4.3V | 366 | 3756 | 3812 | 26 | 45 | 49 | -297 | -120 | 1619 | NaN
LiMn2O4 (Co,Ni)/carbon, 4.35V | 367 | 3751 | 3814 | 22 | 43 | 71 | -133 | -92 | 2553 | NaN
LiMn2O4 (Co,Ni)/carbon, 4.35V | 368 | 3755 | 3811 | 25 | 42 | 62 | -103 | -73 | 3094 | NaN
LiMn2O4 (Co,Ni)/carbon, 4.2V | 369 | 3760 | 3804 | 32 | 43 | NaN | NaN | NaN | 3336 | NaN
LiMn2O4 (Co,Ni)/carbon, 4.35V | 370 | 3757 | 3808 | 27 | 43 | 67 | -153 | -42 | 2319 | NaN
LiMn2O4 (Co,Ni)/carbon, 4.3V | 371 | 3715 | 3789 | 21 | 45 | 73 | -180 | -89 | 2378 | NaN
LiMn2O4 (Co,Ni)/carbon, 4.3V | 372 | 3749 | 3811 | 21 | 45 | 37 | -109 | -73 | 5103 | NaN
LiMn2O4 (Co,Ni)/carbon, 4.35V | 373 | 3744 | 3811 | 24 | 44 | 57 | -134 | -74 | 3070 | NaN
LiMn2O4 (Co,Ni)/carbon, 4.35V | 374 | 3718 | 3809 | 17 | 43 | 63 | -105 | -66 | 4100 | NaN
LiMn2O4 (Co,Ni)/carbon, 4.35V | 375 | 3753 | 3809 | 24 | 43 | 24 | -240 | -161 | 2643 | NaN
LiMn2O4 (Co,Ni)/carbon, 4.35V | 376 | 3713 | 3816 | 16 | 46 | -1 | NaN | NaN | 1890 | NaN
LiMn2O4 (Co,Ni)/carbon, 4.35V | 377 | 3740 | 3814 | 20 | 42 | -1 | NaN | NaN | 4087 | NaN
LiMn2O4 (Co,Ni)/carbon, 4.35V | 378 | 3743 | 3810 | 21 | 43 | -1 | NaN | NaN | 2063 | NaN
LiMn2O4 (Co,Ni)/carbon, 4.3V | 379 | 3766 | 3819 | 29 | 45 | 28 | -106 | -63 | 6950 | NaN
LiMn2O4 (Co,Ni)/carbon, 4.3V | 380 | 3757 | 3817 | 27 | 45 | 45 | -127 | -81 | 3446 | NaN
LiMn2O4 (Co,Ni)/carbon, 4.35V | 381 | 3717 | 3809 | 17 | 43 | -1 | NaN | NaN | 2307 | NaN
LiMn2O4 (Co,Ni)/carbon, 4.35V | 382 | 3767 | 3812 | 30 | 43 | 68 | -121 | -24 | 3209 | NaN
LiMn2O4 (Co,Ni)/carbon, 4.35V | 383 | 3749 | 3810 | 22 | 43 | 48 | -87 | -48 | 5339 | NaN
LiMn2O4 (Co,Ni)/carbon, 4.3V | 384 | 3756 | 3814 | 26 | 46 | 31 | -206 | -67 | 4761 | NaN
LiMn2O4 (Co,Ni)/carbon, 4.3V | 385 | 3738 | 3812 | 19 | 45 | 42 | -155 | -63 | 3414 | NaN
LiMn2O4 (Co,Ni)/carbon, 4.3V | 386 | 3747 | 3808 | 22 | 45 | -1 | NaN | NaN | 6731 | NaN
LiMn2O4 (Co,Ni)/carbon, 4.3V | 387 | 3750 | 3816 | 22 | 45 | 14 | -248 | 130 | 6835 | NaN
LiMn2O4 (Co,Ni)/carbon, 4.3V | 388 | 3755 | 3819 | 24 | 46 | -1 | NaN | NaN | 3358 | NaN
LiMn2O4 (Co,Ni)/carbon, 4.3V | 389 | 3738 | 3812 | 19 | 45 | 42 | -155 | -63 | 3414 | NaN
LiMn2O4 (Co,Ni)/carbon, 4.3V | 390 | 3750 | 3816 | 22 | 45 | 14 | -248 | 130 | 6835 | NaN
LiMn2O4 (Co,Ni)/carbon, 4.3V | 391 | 3756 | 3813 | 26 | 46 | 31 | -206 | -67 | 4766 | NaN
LiMn2O4 (Co,Ni)/carbon, 4.35V | 392 | 3755 | 3810 | 26 | 43 | 38 | -254 | -90 | 2132 | NaN
LiMn2O4 (Co,Ni)/carbon, 4.3V | 393 | 3749 | 3812 | 21 | 45 | -1 | NaN | NaN | 6749 | NaN
LiMn2O4 (Co,Ni)/carbon, 4.3V | 394 | 3742 | 3812 | 20 | 44 | 27 | -90 | -42 | 8654 | NaN
LiMn2O4 (Co,Ni)/carbon, 4.3V | 395 | 3743 | 3814 | 20 | 45 | 45 | -53 | -106 | 5197 | NaN
LiMn2O4 (Co,Ni)/carbon, 4.3V | 396 | 3745 | 3814 | 20 | 45 | 65 | -182 | -141 | 1650 | NaN
LiMn2O4 (Co,Ni)/carbon, 4.3V | 397 | 3748 | 3808 | 23 | 44 | 59 | -193 | -152 | 1643 | NaN
LiMn2O4 (Co,Ni)/carbon, 4.3V | 398 | 3751 | 3814 | 24 | 45 | 38 | -229 | -143 | 1624 | NaN
LiMn2O4 (Co,Ni)/carbon, 4.3V | 399 | 3747 | 3811 | 25 | 46 | 60 | -209 | -141 | 1645 | NaN
LiMn2O4 (Co,Ni)/carbon, 4.35V, -20C | 3100 | 3740 | 3814 | 20 | 42 | -1 | NaN | NaN | 4087 | NaN
LiMn2O4 (Co,Ni)/carbon, 4.3V | 3101 | 3761 | 3817 | 28 | 44 | 45 | -53 | -106 | 4523 | NaN
LiMn2O4 (Co,Ni)/carbon, 4.35V | 3102 | 3749 | 3808 | 23 | 43 | 47 | -176 | -109 | 2161 | NaN
LiMn2O4 (Co,Ni)/carbon, 4.3V | 3103 | 3772 | 3823 | 30 | 43 | 36 | -163 | -96 | 3180 | NaN
LiMn2O4 (Co,Ni)/carbon, 4.35V | 3104 | 3746 | 3802 | 22 | 43 | 27 | -68 | -31 | 7562 | NaN
LiMn2O4 (Co,Ni)/carbon, 4.35V | 3105 | 3759 | 3803 | 30 | 42 | 75 | -117 | -106 | 3290 | NaN
LiMn2O4 (Co,Ni)/carbon, 4.35V | 3106 | 3758 | 3815 | 26 | 45 | 36 | -163 | -96 | 3539 | NaN
LiMn2O4 (Co,Ni)/carbon, 4.3V | 3107 | 3757 | 3819 | 26 | 45 | 35 | -137 | -78 | 4859 | NaN
LiMn2O4 (Co,Ni)/carbon, 4.3V | 3108 | 3751 | 3811 | 24 | 45 | 26 | -126 | -144 | 4744 | NaN
LiMn2O4 (Co,Ni)/carbon, 4.35V | 3109 | 3770 | 3816 | 29 | 42 | 58 | -197 | -125 | 1725 | NaN
LiMn2O4 (Co,Ni)/carbon, 4.3V | 3110 | 3742 | 3812 | 22 | 45 | 27 | -191 | -121 | 3503 | NaN
LiMn2O4 (Co,Ni)/carbon, 4.3V | 3111 | 3747 | 3814 | 24 | 45 | 34 | -144 | -70 | 3455 | NaN
LiMn2O4 (Co,Ni)/carbon, 4.35V | 3112 | 3750 | 3810 | 23 | 42 | 32 | -250 | -137 | 2311 | NaN
LiMn2O4 (Co,Ni)/carbon, 4.35V | 3113 | 3740 | 3785 | 26 | 45 | 48 | -182 | -83 | 2028 | NaN
LiMn2O4 (Co,Ni)/carbon, 4.3V, -10C | 3114 | 3750 | 3810 | 25 | 47 | 65 | -176 | -69 | 2574 | NaN
LiMn2O4 (Co,Ni)/carbon, 4.3V, -20C | 3115 | 3746 | 3807 | 24 | 44 | 69 | -282 | -79 | 2168 | NaN
LiMn2O4 (Co,Ni)/carbon, 4.35V | 3116 | 3736 | 3787 | 22 | 44 | 24 | -182 | -35 | 4657 | NaN
LiMn2O4 (Co,Ni)/carbon, 4.4V | 3117 | 3759 | 3812 | 26 | 43 | 41 | -165 | -41 | 3435 | NaN
LiMn2O4 (Co,Ni)/carbon, 4.35V | 3118 | 3755 | 3810 | 25 | 43 | 69 | -154 | -24 | 2127 | NaN
LiMn2O4 (Co,Ni)/carbon, 4.35V | 3119 | 3747 | 3810 | 22 | 42 | 50 | -142 | -86 | 2461 | NaN
LiMn2O4 (Co,Ni)/carbon, 4.35V | 3120 | 3766 | 3812 | 29 | 42 | 45 | -207 | -115 | 2551 | NaN
LiMn2O4 (Co,Ni)/carbon, 4.35V | 3121 | 3742 | 3809 | 22 | 42 | 30 | -244 | -149 | 2579 | NaN
LiMn2O4 (Co,Ni)/carbon, 4.35V | 3122 | 3746 | 3812 | 20 | 43 | 58 | -132 | -78 | 2562 | NaN
LiMn2O4 (Co,Ni)/carbon, 4.3V | 3123 | 3753 | 3811 | 24 | 45 | 51 | -201 | -77 | 2833 | NaN
LiMn2O4 (Co,Ni)/carbon, 4.35V | 3124 | 3745 | 3811 | 22 | 43 | 163 | -183 | -165 | 683 | NaN
LiMn2O4 (Co,Ni)/carbon, 4.3V | 3125 | 3741 | 3786 | 22 | 44 | 79 | -75 | -17 | 2801 | NaN
LiMn2O4 (Co,Ni)/carbon, 4.35V | 3126 | 3750 | 3813 | 22 | 42 | 59 | -221 | -109 | 2156 | NaN
LiMn2O4 (Co,Ni)/carbon, 4.35V | 3127 | 3746 | 3812 | 21 | 43 | 102 | -45 | -8 | 3196 | NaN
LiMn2O4 (Co,Ni)/carbon, 4.35V | 3128 | 3753 | 3809 | 24 | 42 | 38 | -472 | -155 | 2091 | NaN
LiMn2O4 (Co,Ni)/carbon, 4.35V | 3129 | 3740 | 3799 | 22 | 47 | -1 | NaN | NaN | 1511 | NaN
LiMn2O4 (Co,Ni)/carbon, 4.35V | 3130 | 3737 | 3814 | 19 | 43 | 31 | -136 | -102 | 4785 | NaN
LiMn2O4 (Co,Ni)/carbon, 4.35V | 3131 | 3747 | 3811 | 24 | 43 | 32 | -201 | -65 | 4831 | NaN
LiMn2O4 (Co,Ni)/carbon, 4.35V | 3132 | 3736 | 3788 | 21 | 36 | 18 | -196 | -129 | 4809 | NaN
LiMn2O4 (Co,Ni)/carbon, 4.35V | 3133 | 3741 | 3797 | 22 | 43 | 52 | -123 | -82 | 4185 | NaN
LiMn2O4 (Co,Ni)/carbon, 4.35V | 3134 | 3744 | 3794 | 24 | 38 | 57 | -139 | -45 | 3367 | NaN
LiMn2O4 (Co,Ni)/carbon, 4.4V | 3135 | 3746 | 3803 | 23 | 40 | 25 | -277 | -134 | 3781 | NaN
LiMn2O4 (Co,Ni)/carbon, 4.4V | 3136 | 3744 | 3788 | 31 | 52 | 34 | -126 | -42 | 4347 | NaN
LiMn2O4 (Co,Ni)/carbon, 4.35V | 3137 | 3743 | 3811 | 20 | 42 | -1 | NaN | NaN | 5331 | NaN
LiMn2O4 (Co,Ni)/carbon, 4.25V | 3138 | 3728 | 3789 | 22 | 45 | 27 | -167 | -66 | 4522 | NaN
LiMn2O4 (Co,Ni)/carbon, 4.25V | 3139 | 3739 | 3805 | 21 | 46 | 18 | -246 | -106 | 4641 | NaN
LiMn2O4 (Co,Ni)/carbon, 4.35V, -20C | 3140 | 3753 | 3809 | 24 | 42 | 38 | -472 | -155 | 2091 | NaN
LiMn2O4 (Co,Ni)/carbon, 4.35V, -10C | 3141 | 3754 | 3810 | 26 | 43 | 40 | -299 | -58 | 3672 | NaN
LiMn2O4 (Co,Ni)/carbon, 4.4V | 3142 | 3746 | 3805 | 22 | 40 | 21 | -323 | -170 | 5359 | 159
LiMn2O4 (Co,Ni)/carbon, 4.35V | 3143 | 3751 | 3813 | 23 | 43 | 29 | -153 | -72 | 5118 | NaN
LiMn2O4 (Co,Ni)/carbon, 4.35V | 3144 | 3751 | 3810 | 25 | 44 | 54 | -187 | -48 | 2955 | NaN
LiMn2O4 (Co,Ni)/carbon, 4.35V | 3145 | 3754 | 3810 | 26 | 45 | 48 | -195 | -23 | 3447 | NaN
LiMn2O4 (Co,Ni)/carbon, 4.35V | 3146 | 3752 | 3809 | 25 | 45 | 55 | -179 | -83 | 3632 | NaN
LiMn2O4 (Co,Ni)/carbon, 4.3V, -10C | 3147 | 3739 | 3813 | 21 | 45 | -1 | NaN | NaN | 2732 | NaN
LiMn2O4 (Co,Ni)/carbon, 4.35V | 3148 | 3672 | 3806 | 15 | 42 | 59 | -136 | -33 | 3187 | NaN
LiMn2O4 (Co,Ni)/carbon, 4.35V | 3149 | 3758 | 3809 | 28 | 42 | 42 | -145 | -80 | 4341 | NaN
LiMn2O4 (Co,Ni)/carbon, 4.35V | 3150 | 3759 | 3813 | 26 | 42 | 41 | -223 | -82 | 3235 | NaN
LiMn2O4 (Co,Ni)/carbon, 4.35V | 3151 | 3757 | 3817 | 24 | 42 | 53 | -201 | -208 | 1708 | NaN
LiMn2O4 (Co,Ni)/carbon, 4.35V, -10C | 3152 | 3748 | 3807 | 24 | 42 | 30 | -144 | -70 | 4154 | NaN
LiMn2O4 (Co,Ni)/carbon, 4.35V | 3153 | 3740 | 3805 | 20 | 42 | 62 | -162 | -128 | 2104 | NaN
LiMn2O4 (Co,Ni)/carbon, 4.35V | 3154 | 3744 | 3807 | 22 | 42 | 33 | -212 | -118 | 3011 | NaN
LiMn2O4 (Co,Ni)/carbon, 4.35V, rb tweak for ID375 | 3155 | 3753 | 3809 | 24 | 43 | 24 | -240 | -161 | 2643 | NaN
LiMn2O4 (Co,Ni)/carbon, 4.35V | 3156 | 3759 | 3813 | 28 | 43 | 42 | -182 | -48 | 3522 | NaN
LiMn2O4 (Co,Ni)/carbon, 4.35V | 3157 | 3758 | 3813 | 26 | 44 | 39 | -171 | -60 | 3587 | NaN
LiMn2O4 (Co,Ni)/carbon, 4.35V | 3158 | 3764 | 3815 | 28 | 42 | 55 | -239 | -97 | 1689 | NaN
LiMn2O4 (Co,Ni)/carbon, 4.35V | 3159 | 3750 | 3814 | 22 | 43 | 68 | -195 | -120 | 1718 | NaN
LiMn2O4 (Co,Ni)/carbon, 4.35V | 3160 | 3761 | 3809 | 31 | 50 | -1 | NaN | NaN | 3573 | NaN
LiMn2O4 (Co,Ni)/carbon, 4.3V | 3161 | 3770 | 3813 | 29 | 45 | 46 | -135 | -43 | 4694 | NaN
LiMn2O4 (Co,Ni)/carbon, 4.35V | 3162 | 3748 | 3810 | 23 | 42 | 18 | -278 | -129 | 4196 | NaN
LiMn2O4 (Co,Ni)/carbon, 4.35V | 3163 | 3743 | 3804 | 21 | 45 | 81 | -71 | -66 | 3197 | NaN
LiMn2O4 (Co,Ni)/carbon, 4.35V | 3164 | 3737 | 3796 | 22 | 47 | 85 | -86 | -58 | 2812 | NaN
LiMn2O4 (Co,Ni)/carbon, 4.35V | 3165 | 3763 | 3818 | 27 | 43 | -1 | -242 | -99 | 1681 | NaN
LiMn2O4 (Co,Ni)/carbon, 4.35V | 3166 | 3659 | 3659 | 50 | 50 | 35 | -128 | -15 | 4351 | NaN
LiMn2O4 (Co,Ni)/carbon, 4.35V | 3167 | 3738 | 3795 | 21 | 43 | 42 | -106 | -55 | 5331 | NaN
LiMn2O4 (Co,Ni)/carbon, 4.35V, -10C | 3168 | 3743 | 3815 | 20 | 42 | -1 | NaN | NaN | 2163 | NaN
LiMn2O4 (Co,Ni)/carbon, 4.25V | 3169 | 3735 | 3817 | 20 | 48 | 62 | -138 | -67 | 2407 | NaN
LiMn2O4 (Co,Ni)/carbon, 4.35V | 3170 | 3757 | 3812 | 26 | 43 | 46 | -152 | -79 | 2866 | NaN
LiMn2O4 (Co,Ni)/carbon, 4.35V | 3171 | 3740 | 3789 | 29 | 49 | 34 | -126 | -42 | 5311 | NaN
LiMn2O4 (Co,Ni)/carbon, 4.35V | 3172 | 3768 | 3817 | 28 | 42 | 55 | -182 | -118 | 1691 | NaN
LiMn2O4 (Co,Ni)/carbon, 4.35V | 3173 | 3748 | 3812 | 22 | 42 | 62 | -64 | -73 | 4285 | NaN
LiMn2O4 (Co,Ni)/carbon, 4.35V | 3174 | 3770 | 3810 | 29 | 43 | 48 | -11 | -17 | 4153 | NaN
LiMn2O4 (Co,Ni)/carbon, 4.35V, -10C | 3175 | 3737 | 3796 | 22 | 47 | -1 | NaN | NaN | 2812 | NaN
LiMn2O4 (Co,Ni)/carbon, 4.35V | 3176 | 3749 | 3797 | 23 | 43 | 21 | -200 | -170 | 5032 | NaN
LiMn2O4 (Co,Ni)/carbon, 4.35V | 3177 | 3739 | 3802 | 22 | 46 | 55 | -114 | -134 | 2875 | NaN
LiMn2O4 (Co,Ni)/carbon, 4.35V,-10C | 3178 | 3757 | 3812 | 26 | 43 | -1 | NaN | NaN | 2866 | NaN
LiMn2O4 (Co,Ni)/carbon, 4.35V | 3179 | 3754 | 3807 | 22 | 43 | 27 | -222 | -154 | 3114 | NaN
LiMn2O4 (Co,Ni)/carbon, 4.3V | 3180 | 3737 | 3797 | 21 | 46 | 51 | -124 | -91 | 3512 | NaN
LiMn2O4 (Co,Ni)/carbon, 4.35V | 3181 | 3752 | 3818 | 22 | 42 | -1 | NaN | NaN | 2135 | NaN
LiMn2O4 (Co,Ni)/carbon, 4.35V | 3182 | 3752 | 3816 | 24 | 43 | 82 | 0 | -311 | 3036 | NaN
LiMn2O4 (Co,Ni)/carbon, 4.35V | 3183 | 3760 | 3816 | 24 | 42 | -1 | -208 | 11 | 3084 | NaN
LiMn2O4 (Co,Ni)/carbon, 4.35V | 3184 | 3777 | 3812 | 31 | 42 | 35 | -200 | -99 | 3043 | NaN
LiMn2O4 (Co,Ni)/carbon, 4.35V | 3185 | 3760 | 3816 | 27 | 43 | 56 | -213 | -155 | 1838 | NaN
LiMn2O4 (Co,Ni)/carbon, 4.35V | 3186 | 3751 | 3786 | 21 | 36 | 52 | -110 | -96 | 4044 | NaN
LiMn2O4 (Co,Ni)/carbon, 4.35V | 3187 | 3745 | 3815 | 21 | 42 | 39 | -213 | -203 | 1937 | NaN
LiMn2O4 (Co,Ni)/carbon, 4.35V | 3188 | 3757 | 3813 | 24 | 42 | 62 | -186 | -108 | 1951 | NaN
LiMn2O4 (Co,Ni)/carbon, 4.35V | 3189 | 3758 | 3814 | 25 | 43 | 45 | -154 | 104 | 3296 | NaN
LiMn2O4 (Co,Ni)/carbon, 4.35V | 3190 | 3746 | 3810 | 20 | 43 | 53 | -84 | -43 | 4422 | NaN
LiMn2O4 (Co,Ni)/carbon, 4.35V | 3191 | 3745 | 3808 | 21 | 42 | 153 | -150 | -190 | 830 | NaN
LiMn2O4 (Co,Ni)/carbon, 4.35V | 3192 | 3755 | 3810 | 21 | 43 | 55 | -71 | -20 | 4958 | NaN
LiMn2O4 (Co,Ni)/carbon, 4.35V | 3193 | 3750 | 3813 | 24 | 43 | 51 | -301 | -131 | 1875 | NaN
LiMn2O4 (Co,Ni)/carbon, 4.35V | 3194 | 3768 | 3812 | 30 | 42 | 331 | -214 | -266 | 225 | NaN
LiMn2O4 (Co,Ni)/carbon, 4.35V | 3195 | 3747 | 3811 | 21 | 42 | 30 | -177 | -28 | 3436 | NaN
LiMn2O4 (Co,Ni)/carbon, 4.35V | 3196 | 3746 | 3808 | 21 | 42 | 44 | -160 | -300 | 3351 | NaN
LiMn2O4 (Co,Ni)/carbon, 4.35V | 3197 | 3760 | 3820 | 24 | 42 | -1 | NaN | NaN | 4336 | NaN
LiMn2O4 (Co,Ni)/carbon, 4.35V, -20C | 3198 | 3748 | 3814 | 21 | 42 | -1 | NaN | NaN | 5167 | NaN
LiMn2O4 (Co,Ni)/carbon, 4.3V | 3199 | 3746 | 3798 | 26 | 47 | 43 | -96 | -62 | 4510 | NaN
LiMn2O4 (Co,Ni)/carbon, 4.3V | 3200 | 3748 | 3797 | 25 | 47 | 49 | -97 | -67 | 4474 | NaN
LiMn2O4 (Co,Ni)/carbon, 4.35V | 3201 | 3767 | 3817 | 30 | 44 | 315 | -221 | -247 | 265 | NaN
LiMn2O4 (Co,Ni)/carbon, 4.35V | 3202 | 3770 | 3813 | 29 | 40 | NaN | NaN | NaN | 5515 | NaN
LiMn2O4 (Co,Ni)/carbon, 4.35V | 3203 | 3754 | 3810 | 24 | 42 | 69 | -129 | -59 | 3115 | NaN
LiMn2O4 (Co,Ni)/carbon, 4.35V | 3204 | 3761 | 3816 | 25 | 41 | -1 | NaN | NaN | 3082 | NaN
LiMn2O4 (Co,Ni)/carbon, 4.35V | 3205 | 3752 | 3812 | 25 | 43 | 33 | -215 | -73 | 3929 | NaN
LiMn2O4 (Co,Ni)/carbon, 4.35V | 3206 | 3743 | 3813 | 20 | 43 | 41 | -140 | -73 | 3960 | NaN
LiMn2O4 (Co,Ni)/carbon, 4.35V | 3207 | 3746 | 3813 | 23 | 43 | 48 | -217 | -151 | 3059 | NaN
LiMn2O4 (Co,Ni)/carbon, 4.35V | 3208 | 3745 | 3810 | 20 | 42 | 41 | -144 | -73 | 3963 | NaN
LiMn2O4 (Co,Ni)/carbon, 4.35V | 3209 | 3772 | 3821 | 29 | 43 | 43 | -146 | -86 | 4055 | NaN
LiMn2O4 (Co,Ni)/carbon, 4.35V | 3210 | 3752 | 3809 | 20 | 41 | -1 | NaN | NaN | 4470 | NaN
LiMn2O4 (Co,Ni)/carbon, 4.35V | 3211 | 3745 | 3810 | 20 | 42 | 42 | -138 | -80 | 3960 | NaN
LiMn2O4 (Co,Ni)/carbon, 4.35V | 3212 | 3759 | 3816 | 25 | 42 | 25 | -176 | -117 | 3994 | NaN
LiMn2O4 (Co,Ni)/carbon, 4.35V | 3213 | 3757 | 3806 | 27 | 42 | 303 | -326 | -202 | 213 | NaN
LiMn2O4 (Co,Ni)/carbon, 4.35V | 3214 | 3738 | 3811 | 19 | 43 | 26 | -144 | -44 | 7051 | NaN
LiMn2O4 (Co,Ni)/carbon, 4.35V | 3215 | 3751 | 3813 | 21 | 43 | 46 | -128 | -87 | 3519 | NaN
LiMn2O4 (Co,Ni)/carbon, 4.35V | 3216 | 3738 | 3811 | 19 | 43 | 26 | -144 | -44 | 7051 | NaN
LiMn2O4 (Co,Ni)/carbon, 4.35V | 3217 | 3751 | 3813 | 21 | 43 | 46 | -128 | -87 | 3519 | NaN
LiMn2O4 (Co,Ni)/carbon, 4.35V, -10C | 3218 | 3754 | 3809 | 24 | 41 | -1 | NaN | NaN | 3017 | NaN
LiMn2O4 (Co,Ni)/carbon, 4.35V | 3219 | 3751 | 3820 | 22 | 43 | 29 | -163 | -85 | 4025 | NaN
LiMn2O4 (Co,Ni)/carbon, 4.35V | 3220 | 3769 | 3814 | 29 | 42 | 46 | -128 | -72 | 3993 | NaN
LiMn2O4 (Co,Ni)/carbon, 4.35V | 3221 | 3747 | 3803 | 24 | 44 | 100 | -117 | -58 | 1936 | NaN
LiMn2O4 (Co,Ni)/carbon, 4.35V | 3222 | 3773 | 3808 | 32 | 42 | 43 | -142 | -112 | 4183 | NaN
LiMn2O4 (Co,Ni)/carbon, 4.35V | 3223 | 3762 | 3815 | 27 | 42 | NaN | NaN | NaN | 7123 | NaN
LiMn2O4 (Co,Ni)/carbon, 4.35V | 3224 | 3770 | 3817 | 29 | 43 | -1 | NaN | NaN | 1 | NaN
LiMn2O4 (Co,Ni)/carbon, 4.35V | 3225 | 3774 | 3818 | 31 | 42 | 69 | -108 | -46 | 3356 | NaN
LiMn2O4 (Co,Ni)/carbon, 4.35V | 3226 | 3751 | 3810 | 25 | 44 | 53 | -191 | -43 | 2955 | NaN
LiMn2O4 (Co,Ni)/carbon, 4.35V | 3227 | 3769 | 3814 | 30 | 43 | 271 | -320 | -193 | 242 | NaN
LiMn2O4 (Co,Ni)/carbon, 4.35V | 3228 | 3752 | 3810 | 23 | 42 | 201 | -125 | -156 | 774 | NaN
LiMn2O4 (Co,Ni)/carbon, 4.35V | 3229 | 3749 | 3785 | 23 | 36 | 174 | -121 | -115 | 824 | NaN
LiMn2O4 (Co,Ni)/carbon, 4.35V | 3230 | 3750 | 3811 | 21 | 43 | 74 | -120 | -155 | 2338 | 313
LiMn2O4 (Co,Ni)/carbon, 4.35V | 3231 | 3766 | 3816 | 28 | 42 | 35 | -132 | -68 | 5231 | NaN
LiMn2O4 (Co,Ni)/carbon, 4.35V | 3232 | 3750 | 3813 | 21 | 43 | 17 | -140 | -33 | 9474 | NaN
LiMn2O4 (Co,Ni)/carbon, 4.35V | 3233 | 3737 | 3804 | 21 | 40 | 35 | -213 | -147 | 2469 | NaN
LiMn2O4 (Co,Ni)/carbon, 4.35V | 3234 | 3751 | 3810 | 25 | 43 | 38 | -87 | -99 | 5153 | NaN
LiMn2O4 (Co,Ni)/carbon, 4.35V | 3235 | 3745 | 3800 | 19 | 43 | 75 | -100 | -58 | 3143 | NaN
LiMn2O4 (Co,Ni)/carbon, 4.35V, -10C | 3236 | 3774 | 3821 | 32 | 44 | 73 | -176 | -79 | 3350 | NaN
LiMn2O4 (Co,Ni)/carbon, 4.35V | 3237 | 3752 | 3817 | 21 | 43 | 49 | -86 | -74 | 4174 | 161
LiMn2O4 (Co,Ni)/carbon, 4.35V | 3238 | 3738 | 3814 | 20 | 47 | 65 | -108 | -134 | 4505 | 629
LiMn2O4 (Co,Ni)/carbon, 4.35V | 3239 | 3760 | 3814 | 26 | 42 | 52 | -217 | -144 | 1950 | 139
LiMn2O4 (Co,Ni)/carbon, 4.35V | 3240 | 3747 | 3799 | 28 | 46 | 55 | -114 | -142 | 4600 | 234
LiMn2O4 (Co,Ni)/carbon, 4.35V | 3241 | 3735 | 3815 | 19 | 43 | 27 | -90 | -121 | 9660 | 101
LiMn2O4 (Co,Ni)/carbon, 4.35V | 3242 | 3756 | 3809 | 26 | 42 | 34 | -204 | -81 | 3947 | 241
LiMn2O4 (Co,Ni)/carbon, 4.35V | 3243 | 3772 | 3817 | 29 | 42 | 44 | -133 | -68 | 3923 | 171
LiMn2O4 (Co,Ni)/carbon, 4.35V | 3244 | 3748 | 3811 | 20 | 43 | 48 | -99 | -54 | 4708 | 0
LiMn2O4 (Co,Ni)/carbon, 4.35V | 3245 | 3761 | 3814 | 27 | 42 | 44 | -479 | -92 | 3032 | 224
LiMn2O4 (Co,Ni)/carbon, 4.35V | 3246 | 3758 | 3810 | 25 | 43 | 36 | -167 | -85 | 5225 | NaN
LiMn2O4 (Co,Ni)/carbon, 4.35V | 3247 | 3762 | 3814 | 27 | 43 | 46 | -117 | -87 | 4842 | 0
LiMn2O4 (Co,Ni)/carbon, 4.35V | 3248 | 3742 | 3815 | 21 | 41 | 40 | -243 | -169 | 1902 | NaN
LiMn2O4 (Co,Ni)/carbon, 4.35V | 3249 | 3736 | 3796 | 21 | 44 | 25 | -110 | 0 | 8539 | 117
LiMn2O4 (Co,Ni)/carbon, 4.35V | 3250 | 3746 | 3799 | 25 | 45 | 30 | -94 | -81 | 7753 | 93
LiMn2O4 (Co,Ni)/carbon, 4.35V | 3251 | 3736 | 3796 | 21 | 44 | 25 | -103 | -101 | 8539 | 118
LiMn2O4 (Co,Ni)/carbon, 4.35V | 3252 | 3746 | 3799 | 25 | 45 | 29 | -91 | -72 | 7750 | 101
LiMn2O4 (Co,Ni)/carbon, 4.35V | 3253 | 3744 | 3814 | 20 | 43 | 60 | -100 | -120 | 2856 | -278
LiMn2O4 (Co,Ni)/carbon, 4.35V | 3254 | 3746 | 3813 | 20 | 43 | 47 | -115 | -70 | 3988 | 675
LiMn2O4 (Co,Ni)/carbon, 4.3V | 3255 | 3743 | 3813 | 20 | 45 | 54 | -162 | -114 | 2081 | 487
LiMn2O4 (Co,Ni)/carbon, 4.35V | 3256 | 3755 | 3813 | 25 | 42 | 30 | -123 | -120 | 3952 | 148
LiMn2O4 (Co,Ni)/carbon, 4.35V | 3257 | 3744 | 3809 | 20 | 43 | 52 | -126 | -119 | 3157 | 193
LiMn2O4 (Co,Ni)/carbon, 4.35V | 3258 | 3749 | 3806 | 22 | 42 | 60 | -166 | -106 | 2382 | 346
LiMn2O4 (Co,Ni)/carbon, 4.35V | 3259 | 3677 | 3814 | 8 | 43 | 77 | -206 | -118 | 1179 | 431
LiMn2O4 (Co,Ni)/carbon, 4.35V | 3260 | 3737 | 3814 | 19 | 43 | 62 | -101 | -84 | 2867 | 247
LiMn2O4 (Co,Ni)/carbon, 4.35V | 3261 | 3744 | 3814 | 20 | 43 | 60 | -100 | -120 | 2856 | 300
LiMn2O4 (Co,Ni)/carbon, 4.3V | 3262 | 3751 | 3815 | 22 | 45 | 66 | -184 | -166 | 2074 | 889
LiMn2O4 (Co,Ni)/carbon, 4.35V | 3263 | 3746 | 3811 | 20 | 43 | 103 | -44 | -10 | 3202 | 337
LiMn2O4 (Co,Ni)/carbon, 4.35V | 3264 | 3759 | 3813 | 28 | 43 | 42 | -182 | -48 | 3522 | 640
LiMn2O4 (Co,Ni)/carbon, 4.35V | 3265 | 3770 | 3810 | 29 | 43 | 48 | -8 | -17 | 4153 | 359
LiMn2O4 (Co,Ni)/carbon, 4.35V | 3266 | 3755 | 3813 | 25 | 42 | 28 | -141 | -102 | 3952 | 0
LiMn2O4 (Co,Ni)/carbon, 4.35V, 3.3V | 3267 | 3749 | 3808 | 23 | 43 | 158 | -148 | -74 | 822 | 0
LiMn2O4 (Co,Ni)/carbon, 4.35V, 3.3V | 3268 | 3754 | 3801 | 24 | 38 | 176 | -164 | -123 | 772 | 1216
LiMn2O4 (Co,Ni)/carbon, 4.35V | 3269 | 3744 | 3799 | 24 | 45 | 44 | -77 | -75 | 5254 | 130
LiMn2O4 (Co,Ni)/carbon, 4.35V | 3270 | 3728 | 3816 | 18 | 43 | 36 | -120 | -66 | 4461 | 92
LiMn2O4 (Co,Ni)/carbon, 4.35V | 3271 | 3730 | 3810 | 18 | 44 | 54 | -125 | -121 | 5021 | 240
LiMn2O4 (Co,Ni)/carbon, 4.35V | 3272 | 3750 | 3814 | 22 | 43 | 44 | -160 | -170 | 2441 | 205
LiMn2O4 (Co,Ni)/carbon, 4.35V | 3273 | 3757 | 3819 | 26 | 43 | 54 | -167 | -114 | 2079 | 332
LiMn2O4 (Co,Ni)/carbon, 4.35V | 3274 | 3732 | 3815 | 19 | 43 | 38 | -92 | -62 | 5214 | 121
LiMn2O4 (Co,Ni)/carbon, 4.35V | 3275 | 3743 | 3809 | 21 | 43 | 62 | -112 | -115 | 2421 | 283
LiMn2O4 (Co,Ni)/carbon, 4.35V | 3276 | 3762 | 3814 | 27 | 43 | 46 | -117 | -87 | 4842 | NaN
LiMn2O4 (Co,Ni)/carbon, 4.35V | 3277 | 3747 | 3811 | 21 | 42 | 30 | -177 | -28 | 3436 | 181
LiMn2O4 (Co,Ni)/carbon, 4.35V, -20C | 3278 | 3751 | 3810 | 25 | 43 | 38 | -87 | -99 | 5153 | 127
LiMn2O4 (Co,Ni)/carbon, 4.35V | 3279 | 3751 | 3809 | 25 | 43 | 48 | -187 | -115 | 2433 | 517
LiMn2O4 (Co,Ni)/carbon, 4.35V | 3280 | 3754 | 3804 | 23 | 40 | 31 | -109 | -56 | 6795 | 133
LiMn2O4 (Co,Ni)/carbon, 4.35V | 3281 | 3772 | 3817 | 29 | 42 | 44 | -133 | -68 | 3923 | 169
LiMn2O4 (Co,Ni)/carbon, 4.35V | 3282 | 3756 | 3809 | 26 | 42 | 34 | -204 | -81 | 3947 | 240
LiMn2O4 (Co,Ni)/carbon, 4.35V | 3283 | 3755 | 3813 | 25 | 42 | 30 | -123 | -120 | 3952 | 147
LiMn2O4 (Co,Ni)/carbon, 4.35V | 3284 | 3726 | 3816 | 17 | 43 | 51 | -199 | -84 | 3910 | NaN
LiMn2O4 (Co,Ni)/carbon, 4.35V | 3285 | 3742 | 3805 | 20 | 43 | 61 | -142 | -63 | 2975 | NaN
LiMn2O4 (Co,Ni)/carbon, 4.35V | 3286 | 3749 | 3810 | 23 | 42 | 50 | -173 | -109 | 2059 | NaN
LiMn2O4 (Co,Ni)/carbon, 4.35V | 3287 | 3750 | 3808 | 23 | 41 | 48 | -134 | -68 | 3092 | NaN
LiMn2O4 (Co,Ni)/carbon, 4.35V | 3288 | 3736 | 3811 | 20 | 43 | 52 | -118 | -75 | 3886 | 201
LiMn2O4 (Co,Ni)/carbon, 4.35V | 3289 | 3759 | 3814 | 27 | 43 | 36 | -125 | -48 | 4541 | 359
LiMn2O4 (Co,Ni)/carbon, 4.35V | 3290 | 3745 | 3810 | 20 | 42 | 52 | -103 | -56 | 3894 | 310
LiMn2O4 (Co,Ni)/carbon, 4.35V | 3291 | 3746 | 3814 | 21 | 43 | 197 | -104 | -119 | 784 | -9
LiMn2O4 (Co,Ni)/carbon, 4.35V | 3292 | 3676 | 3702 | 8 | 16 | 655 | -248 | -216 | 156 | 23
LiMn2O4 (Co,Ni)/carbon, 4.35V | 3293 | 3743 | 3812 | 19 | 42 | 57 | -113 | -113 | 2433 | 0
LiMn2O4 (Co,Ni)/carbon, 4.35V | 3294 | 3742 | 3807 | 21 | 43 | 63 | -160 | -126 | 2408 | 0
LiMn2O4 (Co,Ni)/carbon, 4.35V | 3295 | 3745 | 3810 | 20 | 42 | 52 | -103 | -56 | 3894 | 0
LiMn2O4 (Co,Ni)/carbon, 4.35V | 3296 | 3745 | 3816 | 19 | 43 | 74 | -104 | -148 | 2380 | 0
LiMn2O4 (Co,Ni)/carbon, 4.35V | 3297 | 3747 | 3796 | 22 | 44 | 57 | -165 | -93 | 2435 | 0
LiMn2O4 (Co,Ni)/carbon, 4.35V | 3298 | 3751 | 3811 | 22 | 43 | 24 | -109 | -182 | 4792 | 137
LiMn2O4 (Co,Ni)/carbon, 4.35V | 3299 | 3747 | 3796 | 22 | 44 | 57 | -165 | -93 | 2435 | 416
LiMn2O4 (Co,Ni)/carbon, 4.35V | 3300 | 3746 | 3812 | 21 | 43 | 57 | -128 | -135 | 3199 | 308
LiMn2O4 (Co,Ni)/carbon, 4.35V | 3301 | 3749 | 3814 | 20 | 43 | 51 | -115 | -99 | 3222 | 274
LiMn2O4 (Co,Ni)/carbon, 4.35V | 3302 | 3751 | 3813 | 21 | 43 | 54 | -125 | -60 | 3324 | 470
LiMn2O4 (Co,Ni)/carbon, 4.45V | 3303 | 3803 | 3803 | 50 | 50 | 261 | -154 | -58 | 343 | 1182
LiMn2O4 (Co,Ni)/carbon, 4.35V | 3304 | 3747 | 3810 | 21 | 42 | 19 | -195 | -143 | 4129 | 268
LiMn2O4 (Co,Ni)/carbon, 4.35V | 3305 | 3746 | 3809 | 20 | 43 | 57 | -153 | -160 | 2077 | 463
LiMn2O4 (Co,Ni)/carbon, 4.35V | 3306 | 3746 | 3805 | 21 | 43 | 55 | -78 | -47 | 3908 | 0
LiMn2O4 (Co,Ni)/carbon, 4.35V | 3307 | 3748 | 3801 | 22 | 42 | 57 | -95 | -51 | 4699 | 545
LiMn2O4 (Co,Ni)/carbon, 4.35V | 3308 | 3759 | 3812 | 26 | 42 | 40 | -168 | -84 | 2975 | 407
LiMn2O4 (Co,Ni)/carbon, 4.35V | 3309 | 3751 | 3812 | 22 | 42 | 40 | -93 | -103 | 4893 | 234
LiMn2O4 (Co,Ni)/carbon, 4.35V | 3310 | 3740 | 3814 | 19 | 43 | 40 | -102 | -75 | 5000 | 148
LiMn2O4 (Co,Ni)/carbon, 4.35V | 3311 | 3754 | 3811 | 25 | 43 | 47 | -97 | -77 | 4835 | 179
LiMn2O4 (Co,Ni)/carbon, 4.35V | 3312 | 3753 | 3810 | 22 | 42 | 51 | -155 | -84 | 1621 | 455
LiMn2O4 (Co,Ni)/carbon, 4.35V | 3313 | 3746 | 3812 | 20 | 43 | 63 | -91 | -88 | 4020 | 281
LiMn2O4 (Co,Ni)/carbon, 4.35V | 3314 | 3768 | 3807 | 26 | 37 | 145 | -173 | -173 | 852 | 780
LiMn2O4 (Co,Ni)/carbon, 4.35V | 3315 | 3750 | 3816 | 21 | 44 | 48 | -103 | -68 | 4293 | 779
LiMn2O4 (Co,Ni)/carbon, 4.35V | 3316 | 3738 | 3806 | 19 | 43 | 63 | -159 | -147 | 2536 | 378
LiMn2O4 (Co,Ni)/carbon, 4.35V | 3317 | 3751 | 3812 | 22 | 43 | 33 | -148 | -174 | 4129 | 173
LiMn2O4 (Co,Ni)/carbon, 4.35V | 3318 | 3755 | 3818 | 21 | 44 | 55 | -85 | -83 | 3992 | 243
LiMn2O4 (Co,Ni)/carbon, 4.35V | 3319 | 3746 | 3805 | 23 | 40 | 59 | -128 | -71 | 2531 | 281
LiMn2O4 (Co,Ni)/carbon, 4.35V | 3320 | 3761 | 3815 | 26 | 43 | 33 | -139 | -95 | 5606 | 196
LiMn2O4 (Co,Ni)/carbon, 4.35V | 3321 | 3747 | 3812 | 22 | 42 | 43 | -188 | -122 | 3262 | 186
LiMn2O4 (Co,Ni)/carbon, 4.35V | 3322 | 3764 | 3815 | 28 | 43 | 36 | -159 | -85 | 5081 | 243
LiMn2O4 (Co,Ni)/carbon, 4.35V | 3323 | 3755 | 3813 | 25 | 44 | 38 | -145 | -29 | 5163 | 324
LiMn2O4 (Co,Ni)/carbon, 4.35V | 3324 | 3762 | 3814 | 26 | 42 | 57 | -222 | -120 | 2049 | 418
LiMn2O4 (Co,Ni)/carbon, 4.35V | 3325 | 3758 | 3814 | 25 | 43 | 52 | -147 | -69 | 2728 | 363
LiMn2O4 (Co,Ni)/carbon, 4.35V | 3326 | 3750 | 3807 | 21 | 43 | 62 | -143 | -150 | 2430 | 384
LiMn2O4 (Co,Ni)/carbon, 4.35V | 3327 | 3750 | 3811 | 21 | 43 | 74 | -120 | -155 | 2338 | 0
LiMn2O4 (Co,Ni)/carbon, 4.35V, -10C | 3328 | 3759 | 3815 | 26 | 43 | 51 | -163 | -84 | 3092 | 314
LiMn2O4 (Co,Ni)/carbon, 4.35V, -10C | 3329 | 3746 | 3813 | 19 | 43 | 57 | -131 | -99 | 2521 | 360
LiMn2O4 (Co,Ni)/carbon, 4.35V | 3330 | 3763 | 3810 | 29 | 44 | 170 | -382 | -98 | 256 | 1277
LiMn2O4 (Co,Ni)/carbon, 4.35V | 3331 | 3761 | 3814 | 29 | 44 | 287 | -316 | -229 | 222 | 1307
LiMn2O4 (Co,Ni)/carbon, 4.35V | 3332 | 3752 | 3809 | 23 | 44 | 86 | -65 | -19 | 3187 | 368
LiMn2O4 (Co,Ni)/carbon, 4.35V | 3333 | 3748 | 3812 | 22 | 42 | 51 | -163 | -157 | 2267 | 229
LiMn2O4 (Co,Ni)/carbon, 4.35V | 3334 | 3755 | 3810 | 23 | 42 | 44 | -144 | -118 | 3113 | 177
LiMn2O4 (Co,Ni)/carbon, 4.35V | 3335 | 3748 | 3806 | 21 | 41 | 38 | -178 | -196 | 3225 | 359
LiMn2O4 (Co,Ni)/carbon, 4.35V | 3336 | 3761 | 3815 | 26 | 43 | 33 | -139 | -95 | 5606 | 196
LiMn2O4 (Co,Ni)/carbon, 4.35V | 3337 | 3768 | 3818 | 28 | 44 | 39 | -134 | -52 | 5172 | 255
LiMn2O4 (Co,Ni)/carbon, 4.35V | 3338 | 3756 | 3809 | 26 | 42 | 34 | -204 | -81 | 3947 | 240
LiMn2O4 (Co,Ni)/carbon, 4.35V, - 10C | 3339 | 3738 | 3806 | 19 | 43 | 63 | -145 | -147 | 2536 | 291
LiMn2O4 (Co,Ni)/carbon, 4.35V, - 10C | 3340 | 3754 | 3814 | 22 | 43 | 42 | -155 | -194 | 2087 | 261
LiMn2O4 (Co,Ni)/carbon, 4.35V | 3341 | 3755 | 3810 | 23 | 42 | 44 | -188 | -118 | 3113 | 161
LiMn2O4 (Co,Ni)/carbon, 4.35V | 3342 | 3762 | 3815 | 26 | 43 | 99 | -123 | -25 | 1614 | 970
LiMn2O4 (Co,Ni)/carbon, 4.35V | 3343 | 3746 | 3809 | 21 | 42 | 122 | -111 | -52 | 1590 | 1151
LiMn2O4 (Co,Ni)/carbon, 4.35V | 3344 | 3768 | 3818 | 28 | 44 | 39 | -126 | -52 | 5172 | 265
LiMn2O4 (Co,Ni)/carbon, 4.35V | 3345 | 3761 | 3814 | 29 | 44 | 287 | -316 | -222 | 222 | 1504
LiMn2O4 (Co,Ni)/carbon, 4.35V | 3346 | 3763 | 3810 | 29 | 44 | 170 | -382 | -98 | 256 | 1311
LiMn2O4 (Co,Ni)/carbon, 4.35V | 3347 | 3747 | 3811 | 20 | 43 | 122 | -103 | -63 | 1591 | 929
LiMn2O4 (Co,Ni)/carbon, 4.35V | 3348 | 3746 | 3785 | 29 | 47 | 37 | -131 | -73 | 5310 | 289
LiMn2O4 (Co,Ni)/carbon, 4.35V | 3349 | 3764 | 3815 | 28 | 43 | 36 | -147 | -85 | 5081 | 135
LiMn2O4 (Co,Ni)/carbon, 4.35V | 3350 | 3761 | 3815 | 26 | 43 | 33 | -134 | -95 | 5606 | 195
LiMn2O4 (Co,Ni)/carbon, 4.35V | 3351 | 3735 | 3813 | 18 | 44 | 57 | -186 | -151 | 1770 | 548
LiMn2O4 (Co,Ni)/carbon, 4.35V | 3352 | 3745 | 3808 | 21 | 42 | 54 | -86 | -36 | 4508 | 270
LiMn2O4 (Co,Ni)/carbon, 4.35V | 3353 | 3748 | 3816 | 21 | 42 | 96 | -58 | 5 | 4317 | 385
LiMn2O4 (Co,Ni)/carbon, 4.35V | 3354 | 3747 | 3813 | 20 | 43 | 23 | -110 | -64 | 9406 | 131
LiMn2O4 (Co,Ni)/carbon, 4.35V | 3355 | 3746 | 3808 | 21 | 42 | 54 | -106 | -72 | 3963 | 371
LiMn2O4 (Co,Ni)/carbon, 4.35V, -20C | 3356 | 3750 | 3807 | 21 | 43 | 62 | -161 | -143 | 2430 | 373
LiMn2O4 (Co,Ni)/carbon, 4.35V, -20C | 3357 | 3748 | 3812 | 22 | 42 | 51 | -188 | -157 | 2267 | 232
LiMn2O4 (Co,Ni)/carbon, 4.35V | 3358 | 3749 | 3814 | 21 | 41 | 39 | -126 | -106 | 4815 | 368
LiMn2O4 (Co,Ni)/carbon, 4.35V | 3359 | 3753 | 3809 | 26 | 42 | 111 | -49 | -20 | 4085 | 216
LiMn2O4 (Co,Ni)/carbon, 4.35V | 3360 | 3751 | 3811 | 24 | 41 | 28 | -80 | -40 | 9578 | 77
LiMn2O4 (Co,Ni)/carbon, 4.35V | 3361 | 3768 | 3816 | 29 | 43 | 47 | -93 | -29 | 4843 | 129
LiMn2O4 (Co,Ni)/carbon, 4.35V | 3362 | 3757 | 3812 | 24 | 42 | 44 | -143 | -100 | 3357 | 262
LiMn2O4 (Co,Ni)/carbon, 4.35V | 3363 | 3749 | 3812 | 21 | 43 | 22 | -170 | -207 | 4716 | 135
LiMn2O4 (Co,Ni)/carbon, 4.35V | 3364 | 3747 | 3812 | 23 | 42 | 42 | -217 | -182 | 1726 | 434
LiMn2O4 (Co,Ni)/carbon, 4.35V, -20C | 3365 | 3750 | 3811 | 21 | 43 | 74 | -159 | -155 | 2338 | 283
LiMn2O4 (Co,Ni)/carbon, 4.35V, -20C | 3366 | 3761 | 3816 | 26 | 43 | 100 | -114 | -28 | 2279 | 335
LiMn2O4 (Co,Ni)/carbon, 4.35V | 3367 | 3742 | 3808 | 21 | 42 | 26 | -228 | -144 | 3578 | 232
LiMn2O4 (Co,Ni)/carbon, 4.35V | 3368 | 3746 | 3798 | 21 | 44 | 66 | -87 | -29 | 3217 | 324
LiMn2O4 (Co,Ni)/carbon, 4.35V | 3369 | 3757 | 3812 | 26 | 43 | 31 | -169 | -56 | 5511 | 181
LiMn2O4 (Co,Ni)/carbon, 4.35V | 3370 | 3744 | 3794 | 23 | 47 | 66 | -101 | -73 | 2808 | 304
LiMn2O4 (Co,Ni)/carbon, 4.35V | 3371 | 3758 | 3815 | 24 | 42 | 15 | -215 | -165 | 5373 | 140
LiMn2O4 (Co,Ni)/carbon, 4.35V | 3372 | 3741 | 3803 | 21 | 44 | 34 | -131 | -51 | 4509 | 173
LiMn2O4 (Co,Ni)/carbon, 4.35V | 3373 | 3739 | 3808 | 20 | 42 | 47 | -133 | -77 | 4198 | 235
LiMn2O4 (Co,Ni)/carbon, 4.35V | 3374 | 3766 | 3816 | 27 | 42 | 31 | -125 | -56 | 4728 | 135
LiMn2O4 (Co,Ni)/carbon, 4.35V | 3375 | 3755 | 3810 | 24 | 42 | 51 | -259 | -114 | 2092 | 249
LiMn2O4 (Co,Ni)/carbon, 4.35V | 3376 | 3769 | 3816 | 29 | 43 | 32 | -142 | -75 | 5536 | 0
LiMn2O4 (Co,Ni)/carbon, 4.35V | 3377 | 3759 | 3814 | 27 | 44 | 30 | -159 | -48 | 5537 | 0
LiMn2O4 (Co,Ni)/carbon, 4.35V | 3378 | 3742 | 3807 | 20 | 42 | 51 | -163 | -122 | 2905 | 420
LiMn2O4 (Co,Ni)/carbon, 4.35V | 3379 | 3752 | 3811 | 23 | 43 | 36 | -209 | -197 | 2425 | 355
LiMn2O4 (Co,Ni)/carbon, 4.35V | 3380 | 3755 | 3818 | 21 | 44 | 55 | -85 | -83 | 3992 | 203
LiMn2O4 (Co,Ni)/carbon, 4.35V | 3381 | 3747 | 3797 | 19 | 42 | -1 | NaN | NaN | 4410 | 105
LiMn2O4 (Co,Ni)/carbon, 4.35V | 3382 | 3752 | 3815 | 21 | 42 | 36 | -138 | -75 | 4119 | 150
LiMn2O4 (Co,Ni)/carbon, 4.35V | 3383 | 3748 | 3809 | 21 | 43 | 102 | -51 | -5 | 3013 | 283
LiMn2O4 (Co,Ni)/carbon, 4.35V | 3384 | 3738 | 3792 | 22 | 44 | 29 | -158 | -125 | 4994 | 186
LiMn2O4 (Co,Ni)/carbon, 4.35V | 3385 | 3565 | 3626 | 24 | 44 | 76 | -64 | -62 | 3005 | 257
LiMn2O4 (Co,Ni)/carbon, 4.35V | 3386 | 3749 | 3811 | 23 | 41 | 26 | -215 | -162 | 4105 | 192
LiMn2O4 (Co,Ni)/carbon, 4.35V | 3387 | 3757 | 3818 | 22 | 42 | 58 | -103 | -97 | 3220 | 282
LiMn2O4 (Co,Ni)/carbon, 4.35V | 3388 | 3777 | 3826 | 28 | 41 | 48 | -106 | -41 | 5971 | 203
LiMn2O4 (Co,Ni)/carbon, 4.35V | 3389 | 3744 | 3814 | 20 | 43 | 36 | -125 | -75 | 5076 | 185
LiMn2O4 (Co,Ni)/carbon, 4.35V | 3390 | 3740 | 3808 | 20 | 43 | 57 | -175 | -120 | 2449 | -50452
LiMn2O4 (Co,Ni)/carbon, 4.35V | 3391 | 3752 | 3811 | 24 | 42 | 50 | -197 | -134 | 2277 | 251
LiMn2O4 (Co,Ni)/carbon, 4.35V | 3392 | 3732 | 3814 | 19 | 43 | 30 | -168 | -94 | 5583 | 147
LiMn2O4 (Co,Ni)/carbon, 4.35V | 3393 | 3756 | 3814 | 25 | 42 | 25 | -96 | -101 | 9392 | 87
LiMn2O4 (Co,Ni)/carbon, 4.35V | 3394 | 3753 | 3812 | 25 | 42 | 49 | -118 | -88 | 4698 | 171
LiMn2O4 (Co,Ni)/carbon, 4.35V | 3395 | 3764 | 3809 | 28 | 40 | 43 | -229 | -214 | 1725 | 335
LiMn2O4 (Co,Ni)/carbon, 4.35V | 3396 | 3753 | 3812 | 23 | 41 | 48 | -106 | -106 | 2887 | 145
LiMn2O4 (Co,Ni)/carbon, 4.35V | 3397 | 3739 | 3818 | 19 | 45 | 62 | -115 | -143 | 2650 | 589
LiMn2O4 (Co,Ni)/carbon, 4.35V | 3398 | 3753 | 3813 | 24 | 42 | 43 | -208 | -94 | 1790 | 578
LiMn2O4 (Co,Ni)/carbon, 4.35V | 3399 | 3728 | 3812 | 17 | 43 | 55 | -202 | -142 | 1798 | 401
LiMn2O4 (Co,Ni)/carbon, 4.35V | 3400 | 3751 | 3813 | 22 | 40 | 53 | -166 | -94 | 2993 | 274
LiMn2O4 (Co,Ni)/carbon, 4.35V | 3401 | 3746 | 3792 | 28 | 48 | 36 | -120 | -75 | 5291 | 184
LiMn2O4 (Co,Ni)/carbon, 4.35V | 3402 | 3741 | 3810 | 19 | 42 | 26 | -126 | -82 | 5501 | 153
LiMn2O4 (Co,Ni)/carbon, 4.35V | 3403 | 3758 | 3813 | 26 | 43 | 39 | -204 | -60 | 3065 | 304
LiMn2O4 (Co,Ni)/carbon, 4.35V | 3404 | 3752 | 3813 | 20 | 42 | 61 | -142 | -104 | 2234 | 356
LiMn2O4 (Co,Ni)/carbon, 4.35V | 3405 | 3752 | 3807 | 22 | 44 | 51 | -83 | -33 | 4328 | 164
LiMn2O4 (Co,Ni)/carbon, 4.35V | 3406 | 3743 | 3808 | 18 | 43 | 60 | -82 | -81 | 4313 | 226
LiMn2O4 (Co,Ni)/carbon, 4.35V | 3407 | 3738 | 3814 | 18 | 43 | 66 | -69 | -73 | 4855 | 321
LiMn2O4 (Co,Ni)/carbon, 4.35V | 3408 | 3754 | 3801 | 24 | 43 | 44 | -129 | -60 | 4908 | 166
LiMn2O4 (Co,Ni)/carbon, 4.35V | 3409 | 3699 | 3789 | 16 | 42 | 56 | -143 | -69 | 3656 | 254
LiMn2O4 (Co,Ni)/carbon, 4.35V | 3410 | 3744 | 3806 | 20 | 43 | 47 | -104 | -36 | 4656 | 146
LiMn2O4 (Co,Ni)/carbon, 4.35V | 3411 | 3727 | 3814 | 17 | 43 | 49 | -112 | -47 | 4086 | 159
LiMn2O4 (Co,Ni)/carbon, 4.35V | 3412 | 3746 | 3798 | 19 | 42 | 83 | -92 | -81 | 2053 | 413
LiMn2O4 (Co,Ni)/carbon, 4.35V | 3413 | 3750 | 3816 | 19 | 43 | 94 | -41 | -46 | 3141 | 413
LiMn2O4 (Co,Ni)/carbon, 4.35V | 3414 | 3752 | 3804 | 23 | 43 | 139 | -117 | -89 | 1190 | 509
LiMn2O4 (Co,Ni)/carbon, 4.35V | 3415 | 3752 | 3803 | 24 | 44 | 130 | -98 | -141 | 1295 | 889
LiMn2O4 (Co,Ni)/carbon, 4.35V | 3416 | 3739 | 3818 | 19 | 45 | 62 | -115 | -143 | 2650 | 589
LiMn2O4 (Co,Ni)/carbon, 4.35V | 3417 | 3753 | 3814 | 21 | 43 | 67 | -195 | -135 | 1856 | 456
LiMn2O4 (Co,Ni)/carbon, 4.35V | 3418 | 3751 | 3811 | 21 | 42 | 51 | -72 | -84 | 5046 | 199
LiMn2O4 (Co,Ni)/carbon, 4.35V | 3419 | 3756 | 3813 | 26 | 43 | 29 | -177 | -39 | 5559 | 177
LiMn2O4 (Co,Ni)/carbon, 4.35V | 3420 | 3736 | 3817 | 19 | 43 | 54 | -159 | -85 | 2520 | 165
LiMn2O4 (Co,Ni)/carbon, 4.35V | 3421 | 3758 | 3812 | 26 | 43 | 39 | -204 | -60 | 3065 | 303
LiMn2O4 (Co,Ni)/carbon, 4.35V | 3422 | 3752 | 3812 | 21 | 43 | 62 | -153 | -102 | 2255 | 758
LiMn2O4 (Co,Ni)/carbon, 4.35V | 3423 | 3743 | 3812 | 19 | 40 | 53 | -121 | -101 | 2992 | 306
LiMn2O4 (Co,Ni)/carbon, 4.35V | 3424 | 3750 | 3808 | 21 | 43 | 60 | -88 | -48 | 3001 | 227
LiMn2O4 (Co,Ni)/carbon, 4.35V | 3425 | 3739 | 3810 | 19 | 44 | 55 | -108 | -90 | 4073 | 177
LiMn2O4 (Co,Ni)/carbon, 4.35V | 3426 | 3752 | 3813 | 22 | 42 | -1 | NaN | NaN | 4546 | 65
LiMn2O4 (Co,Ni)/carbon, 4.35V | 3427 | 3737 | 3812 | 20 | 43 | 54 | -167 | -260 | 2175 | 730
LiMn2O4 (Co,Ni)/carbon, 4.35V | 3428 | 3743 | 3810 | 20 | 42 | 43 | -128 | -69 | 4014 | 285
LiMn2O4 (Co,Ni)/carbon, 4.35V | 3429 | 3751 | 3813 | 21 | 43 | 59 | -116 | -95 | 2571 | 457
LiMn2O4 (Co,Ni)/carbon, 4.35V | 3430 | 3749 | 3815 | 20 | 43 | 184 | -136 | -123 | 797 | 936
LiMn2O4 (Co,Ni)/carbon, 4.35V | 3431 | 3749 | 3809 | 23 | 43 | 56 | -186 | -109 | 2293 | 345
LiMn2O4 (Co,Ni)/carbon, 4.35V | 3432 | 3752 | 3811 | 22 | 42 | 54 | -93 | -54 | 4009 | 272
LiMn2O4 (Co,Ni)/carbon, 4.35V | 3433 | 3733 | 3791 | 20 | 45 | 66 | -75 | -43 | 2793 | 231
LiMn2O4 (Co,Ni)/carbon, 4.35V | 3434 | 3738 | 3806 | 21 | 43 | 70 | -99 | -88 | 3198 | 191
LiMn2O4 (Co,Ni)/carbon, 4.35V | 3435 | 3743 | 3817 | 20 | 40 | 189 | -168 | -175 | 813 | 2554
LiMn2O4 (Co,Ni)/carbon, 4.35V | 3436 | 3754 | 3816 | 24 | 43 | 27 | -226 | -192 | 2868 | 225
LiMn2O4 (Co,Ni)/carbon, 4.35V | 3437 | 3742 | 3811 | 21 | 44 | 60 | -97 | -87 | 4163 | 162
LiMn2O4 (Co,Ni)/carbon, 4.35V | 3438 | 3749 | 3811 | 20 | 40 | 58 | -143 | -91 | 3117 | 494
LiMn2O4 (Co,Ni)/carbon, 4.35V | 3439 | 3755 | 3815 | 22 | 42 | 42 | -172 | -116 | 2854 | 378
LiMn2O4 (Co,Ni)/carbon, 4.35V | 3440 | 3732 | 3816 | 18 | 44 | 38 | -175 | -110 | 2875 | 188
LiMn2O4 (Co,Ni)/carbon, 4.35V | 3441 | 3746 | 3812 | 20 | 43 | 27 | -151 | -66 | 7466 | 173
LiMn2O4 (Co,Ni)/carbon, 4.35V | 3442 | 3742 | 3813 | 19 | 43 | 22 | -163 | -83 | 6150 | 183
LiMn2O4 (Co,Ni)/carbon, 4.35V | 3443 | 3744 | 3809 | 22 | 42 | 43 | -100 | -77 | 4056 | 199
LiMn2O4 (Co,Ni)/carbon, 4.35V | 3444 | 3739 | 3801 | 20 | 43 | 41 | -104 | -57 | 4708 | 168
LiMn2O4 (Co,Ni)/carbon, 4.35V | 3445 | 3745 | 3803 | 21 | 44 | 37 | -118 | -38 | 4699 | 169
LiMn2O4 (Co,Ni)/carbon, 4.35V | 3446 | 3745 | 3813 | 20 | 44 | 52 | -85 | -89 | 4622 | 170
LiMn2O4 (Co,Ni)/carbon, 4.35V | 3447 | 3760 | 3810 | 26 | 41 | 34 | -189 | -81 | 2826 | 345
LiMn2O4 (Co,Ni)/carbon, 4.35V | 3448 | 3743 | 3814 | 19 | 43 | 58 | -94 | -104 | 4191 | 293
LiMn2O4 (Co,Ni)/carbon, 4.4V | 3449 | 3758 | 3806 | 21 | 39 | 61 | -122 | -138 | 3049 | 652
LiMn2O4 (Co,Ni)/carbon, 4.35V | 3450 | 3740 | 3802 | 21 | 44 | 59 | -99 | -49 | 4295 | 217
LiMn2O4 (Co,Ni)/carbon, 4.35V | 3451 | 3737 | 3815 | 19 | 43 | 65 | -145 | -102 | 1996 | 212
LiMn2O4 (Co,Ni)/carbon, 4.35V | 3452 | 3737 | 3818 | 19 | 43 | 58 | -129 | -97 | 2720 | 215
LiMn2O4 (Co,Ni)/carbon, 4.35V | 3453 | 3747 | 3791 | 25 | 46 | 46 | -99 | -64 | 5243 | 141
LiMn2O4 (Co,Ni)/carbon, 4.35V | 3454 | 3737 | 3781 | 26 | 48 | 75 | -93 | -38 | 2690 | 236
LiMn2O4 (Co,Ni)/carbon, 4.35V | 3455 | 3771 | 3819 | 31 | 44 | 66 | -124 | -53 | 3345 | 337
LiMn2O4 (Co,Ni)/carbon, 4.35V | 3456 | 3749 | 3812 | 21 | 49 | 67 | -123 | -82 | 2097 | 228
LiMn2O4 (Co,Ni)/carbon, 4.35V | 3457 | 3732 | 3816 | 18 | 44 | 38 | -175 | -110 | 2875 | 188
LiMn2O4 (Co,Ni)/carbon, 4.35V | 3458 | 3743 | 3810 | 19 | 43 | 33 | -114 | -53 | 5236 | 199
LiMn2O4 (Co,Ni)/carbon, 4.35V | 3459 | 3752 | 3813 | 22 | 43 | 39 | -109 | -52 | 5501 | 210
LiMn2O4 (Co,Ni)/carbon, 4.35V | 3460 | 3755 | 3811 | 25 | 41 | 47 | -123 | -70 | 3198 | 181
LiMn2O4 (Co,Ni)/carbon, 4.35V | 3461 | 3755 | 3815 | 22 | 42 | 42 | -172 | -116 | 2854 | 361
LiMn2O4 (Co,Ni)/carbon, 4.35V | 3462 | 3760 | 3810 | 26 | 41 | 34 | -189 | -81 | 2826 | 342
LiMn2O4 (Co,Ni)/carbon, 4.35V | 3463 | 3739 | 3815 | 19 | 43 | 46 | -121 | -79 | 3490 | 234
LiMn2O4 (Co,Ni)/carbon, 4.35V | 3464 | 3741 | 3812 | 20 | 42 | 29 | -121 | -61 | 7017 | 136
LiMn2O4 (Co,Ni)/carbon, 4.35V | 3465 | 3751 | 3811 | 24 | 42 | 41 | -215 | -202 | 1779 | 482
LiMn2O4 (Co,Ni)/carbon, 4.35V | 3466 | 3757 | 3814 | 23 | 42 | 57 | -184 | -113 | 1683 | 484
LiMn2O4 (Co,Ni)/carbon, 4.35V | 3467 | 3757 | 3814 | 23 | 42 | 57 | -184 | -113 | 1683 | 484
LiMn2O4 (Co,Ni)/carbon, 4.35V, -20C | 3468 | 3743 | 3810 | 19 | 43 | 33 | -251 | -53 | 5236 | 199
LiMn2O4 (Co,Ni)/carbon, 4.35V,-20C | 3469 | 3752 | 3813 | 22 | 43 | 39 | -128 | -52 | 5501 | 211
LiMn2O4 (Co,Ni)/carbon, 4.35V | 3470 | 3751 | 3812 | 23 | 43 | 46 | -110 | -87 | 3638 | 141
LiMn2O4 (Co,Ni)/carbon, 4.35V | 3471 | 3735 | 3812 | 20 | 44 | 44 | -140 | -100 | 2987 | 148
LiMn2O4 (Co,Ni)/carbon, 4.35V,-20C | 3472 | 3746 | 3812 | 20 | 43 | 27 | -139 | -66 | 7466 | 173
LiMn2O4 (Co,Ni)/carbon, 4.35V,-20C | 3473 | 3742 | 3813 | 19 | 43 | 22 | -216 | -83 | 6150 | 181
LiMn2O4 (Co,Ni)/carbon, 4.35V | 3474 | 3749 | 3818 | 23 | 43 | 417 | -129 | -81 | 438 | 1349
LiMn2O4 (Co,Ni)/carbon, 4.35V | 3475 | 3768 | 3815 | 29 | 42 | 362 | -111 | -76 | 414 | 150523
LiMn2O4 (Co,Ni)/carbon, 4.35V | 3476 | 3736 | 3813 | 20 | 41 | 50 | -171 | -86 | 2116 | 244
LiMn2O4 (Co,Ni)/carbon, 4.35V | 3477 | 3760 | 3817 | 25 | 42 | 45 | -148 | -66 | 2921 | 196
LiMn2O4 (Co,Ni)/carbon, 4.35V | 3478 | 3753 | 3815 | 23 | 42 | 49 | -162 | -81 | 2094 | 266
LiMn2O4 (Co,Ni)/carbon, 4.35V | 3479 | 3753 | 3816 | 23 | 43 | 43 | -224 | -201 | 1709 | 453
LiMn2O4 (Co,Ni)/carbon, 4.35V | 3480 | 3737 | 3818 | 19 | 43 | 58 | -129 | -97 | 2720 | 226
LiMn2O4 (Co,Ni)/carbon, 4.35V | 3481 | 3760 | 3810 | 26 | 41 | 34 | -189 | -81 | 2826 | 334
LiMn2O4 (Co,Ni)/carbon, 4.35V | 3482 | 3741 | 3812 | 19 | 42 | 57 | -195 | -128 | 1735 | 452
LiMn2O4 (Co,Ni)/carbon, 4.35V, -20C | 3483 | 3751 | 3812 | 22 | 43 | 17 | -202 | -167 | 6169 | 81
LiMn2O4 (Co,Ni)/carbon, 4.35V | 3484 | 3750 | 3812 | 22 | 43 | 14 | -197 | -147 | 7463 | 68
LiMn2O4 (Co,Ni)/carbon, 4.35V, -20C | 3485 | 3752 | 3817 | 21 | 43 | 49 | -86 | -74 | 4174 | 128
LiMn2O4 (Co,Ni)/carbon, 4.35V | 3486 | 3757 | 3818 | 22 | 42 | 58 | -103 | -97 | 3220 | 283
LiMn2O4 (Co,Ni)/carbon, 4.35V | 3487 | 3745 | 3810 | 20 | 42 | 42 | -138 | -80 | 3960 | 0
LiMn2O4 (Co,Ni)/carbon, 4.35V | 3488 | 3738 | 3816 | 19 | 43 | 74 | -104 | -148 | 2380 | 427
LiMn2O4 (Co,Ni)/carbon, 4.35V | 3489 | 3751 | 3811 | 21 | 42 | 48 | -87 | -68 | 5046 | 237
LiMn2O4 (Co,Ni)/carbon, 4.35V | 3490 | 3744 | 3799 | 24 | 45 | 44 | -77 | -75 | 5254 | 199
LiMn2O4 (Co,Ni)/carbon, 4.35V | 3491 | 3747 | 3791 | 25 | 46 | 46 | -99 | -64 | 5243 | 132
LiMn2O4 (Co,Ni)/carbon, 4.35V | 3492 | 3744 | 3799 | 24 | 45 | 44 | -77 | -75 | 5254 | 91
LiMn2O4 (Co,Ni)/carbon, 4.35V | 3493 | 3751 | 3811 | 21 | 42 | 48 | -87 | -68 | 5046 | 223
LiMn2O4 (Co,Ni)/carbon, 4.35V | 3494 | 3731 | 3813 | 18 | 43 | 30 | -154 | -94 | 5564 | 147
LiMn2O4 (Co,Ni)/carbon, 4.35V | 3495 | 3749 | 3812 | 21 | 43 | 22 | -170 | -207 | 4716 | 132
LiMn2O4 (Co,Ni)/carbon, 4.35V | 3496 | 3754 | 3814 | 22 | 43 | 42 | -166 | -194 | 2087 | 239
LiMn2O4 (Co,Ni)/carbon, 4.35V | 3497 | 3742 | 3812 | 22 | 45 | 27 | -196 | -121 | 3503 | 186
LiMn2O4 (Co,Ni)/carbon, 4.35V | 3498 | 3754 | 3814 | 22 | 43 | 42 | -166 | -194 | 2087 | 247
LiMn2O4 (Co,Ni)/carbon, 4.35V | 3499 | 3747 | 3811 | 23 | 42 | 41 | -220 | -82 | 1757 | 420
LiMn2O4 (Co,Ni)/carbon, 4.35V | 3500 | 3742 | 3809 | 22 | 42 | 30 | -244 | -149 | 2579 | 246
LiMn2O4 (Co,Ni)/carbon, 4.35V | 3501 | 3740 | 3814 | 19 | 43 | 40 | -102 | -75 | 5000 | 112
LiMn2O4 (Co,Ni)/carbon, 4.35V | 3502 | 3749 | 3813 | 20 | 42 | 56 | -80 | -52 | 3861 | 236
LiMn2O4 (Co,Ni)/carbon, 4.35V | 3503 | 3738 | 3814 | 19 | 43 | 59 | -116 | -54 | 3883 | 197
LiMn2O4 (Co,Ni)/carbon, 4.35V | 3504 | 3752 | 3813 | 23 | 43 | 55 | -184 | -134 | 1792 | 330
LiMn2O4 (Co,Ni)/carbon, 4.35V | 3505 | 3758 | 3813 | 26 | 43 | 31 | -155 | -90 | 5504 | 162
LiMn2O4 (Co,Ni)/carbon, 4.35V | 3506 | 3741 | 3812 | 20 | 42 | 29 | -121 | -61 | 7017 | 133
LiMn2O4 (Co,Ni)/carbon, 4.35V | 3507 | 3749 | 3814 | 21 | 41 | 39 | -138 | -106 | 4815 | 590
LiMn2O4 (Co,Ni)/carbon, 4.35V | 3508 | 3751 | 3813 | 22 | 40 | 53 | -166 | -94 | 2993 | 269
LiMn2O4 (Co,Ni)/carbon, 4.35V | 3509 | 3768 | 3807 | 26 | 37 | 145 | -173 | -173 | 852 | 796
LiMn2O4 (Co,Ni)/carbon, 4.35V | 3510 | 3777 | 3826 | 28 | 41 | 48 | -106 | -41 | 5971 | 147
LiMn2O4 (Co,Ni)/carbon, 4.35V | 3511 | 3683 | 3840 | 9 | 52 | 210 | -56 | -19 | 2028 | 414
LiMn2O4 (Co,Ni)/carbon, 4.35V | 3512 | 3742 | 3809 | 22 | 42 | 30 | -244 | -149 | 2579 | 239
LiMn2O4 (Co,Ni)/carbon, 4.35V | 3513 | 3755 | 3810 | 21 | 43 | 55 | -71 | -20 | 4958 | 168
LiMn2O4 (Co,Ni)/carbon, 4.35V | 3514 | 3750 | 3810 | 23 | 42 | 32 | -265 | -137 | 2311 | 284
LiMn2O4 (Co,Ni)/carbon, 4.35V | 3515 | 3755 | 3814 | 24 | 43 | 55 | -182 | -134 | 1693 | 304
LiMn2O4 (Co,Ni)/carbon, 4.35V | 3516 | 3767 | 3823 | 27 | 43 | 15 | -222 | -165 | 5464 | 103
LiMn2O4 (Co,Ni)/carbon, 4.35V | 3517 | 3760 | 3811 | 28 | 42 | 180 | -341 | -151 | 272 | 1581
LiMn2O4 (Co,Ni)/carbon, 4.4V,-20C | 3518 | 3748 | 3806 | 21 | 41 | 38 | -178 | -196 | 3225 | 189
LiMn2O4 (Co,Ni)/carbon, 4.35V | 3519 | 3739 | 3819 | 21 | 52 | 42 | -114 | -116 | 4314 | 64
LiMn2O4 (Co,Ni)/carbon, 4.35V | 3520 | 3768 | 3807 | 26 | 37 | 145 | -173 | -173 | 852 | 832
LiMn2O4 (Co,Ni)/carbon, 4.35V | 3521 | 3747 | 3810 | 21 | 44 | 69 | -200 | -150 | 1858 | 438
LiMn2O4 (Co,Ni)/carbon, 4.35V | 3522 | 3672 | 3806 | 15 | 42 | 59 | -136 | -33 | 3187 | 221
LiMn2O4 (Co,Ni)/carbon, 4.35V | 3523 | 3742 | 3808 | 21 | 42 | 26 | -228 | -144 | 3578 | 241
LiMn2O4 (Co,Ni)/carbon, 4.35V | 3524 | 3745 | 3803 | 21 | 44 | 37 | -118 | -38 | 4699 | 170
LiMn2O4 (Co,Ni)/carbon, 4.4V | 3525 | 3758 | 3806 | 21 | 39 | 61 | -122 | -138 | 3049 | 674
LiMn2O4 (Co,Ni)/carbon, 4.3V | 3526 | 3728 | 3789 | 22 | 45 | 27 | -167 | -66 | 4522 | 56
LiMn2O4 (Co,Ni)/carbon, 4.34V | 3527 | 3743 | 3812 | 19 | 40 | 53 | -121 | -101 | 2992 | 311
LiMn2O4 (Co,Ni)/carbon, 4.35V,-20C | 3528 | 3746 | 3817 | 20 | 44 | 58 | -133 | -97 | 3282 | 210
LiMn2O4 (Co,Ni)/carbon, 4.35V | 3529 | 3770 | 3813 | 31 | 43 | 190 | -237 | -196 | 274 | 2539
LiMn2O4 (Co,Ni)/carbon, 4.4V | 3530 | 3750 | 3814 | 21 | 40 | 61 | -135 | -80 | 2710 | 540
LiMn2O4 (Co,Ni)/carbon, 4.35V | 3531 | 3764 | 3814 | 28 | 42 | 328 | -327 | -249 | 268 | 1015
LiMn2O4 (Co,Ni)/carbon, 4.35V | 3532 | 3735 | 3817 | 20 | 43 | 338 | -276 | -199 | 240 | 249
LiMn2O4 (Co,Ni)/carbon, 4.35V | 3533 | 3757 | 3818 | 22 | 42 | 58 | -103 | -97 | 3220 | 302
LiMn2O4 (Co,Ni)/carbon, 4.4V | 3534 | 3754 | 3815 | 22 | 40 | 36 | -185 | -213 | 2523 | 284
LiMn2O4 (Co,Ni)/carbon, 4.35V | 3535 | 3741 | 3812 | 19 | 42 | 57 | -195 | -128 | 1735 | 463
LiMn2O4 (Co,Ni)/carbon, 4.35V | 3536 | 3745 | 3803 | 21 | 44 | 37 | -118 | -38 | 4699 | 169
LiMn2O4 (Co,Ni)/carbon, 4.35V | 3537 | 3764 | 3809 | 28 | 40 | 43 | -229 | -214 | 1725 | 318
LiMn2O4 (Co,Ni)/carbon, 4.35V | 3538 | 3749 | 3818 | 23 | 43 | 417 | -129 | -81 | 438 | 1366
LiMn2O4 (Co,Ni)/carbon, 4.35V | 3539 | 3754 | 3813 | 24 | 41 | 30 | -149 | -106 | 3772 | 176
LiMn2O4 (Co,Ni)/carbon, 4.35V | 3540 | 3750 | 3814 | 22 | 40 | 61 | -135 | -80 | 2710 | 540
LiMn2O4 (Co,Ni)/carbon, 4.35V | 3541 | 3755 | 3804 | 22 | 37 | 21 | -238 | -170 | 4233 | 247
LiMn2O4 (Co,Ni)/carbon, 4.35V | 3542 | 3751 | 3811 | 24 | 42 | 41 | -215 | -202 | 1779 | 497
LiMn2O4 (Co,Ni)/carbon, 4.35V | 3543 | 3764 | 3816 | 28 | 43 | 295 | -235 | -203 | 271 | 1480
LiMn2O4 (Co,Ni)/carbon, 4.35V | 3544 | 3733 | 3813 | 18 | 44 | 49 | -212 | -129 | 1788 | 0
LiMn2O4 (Co,Ni)/carbon, 4.35V | 3545 | 3757 | 3811 | 24 | 43 | 62 | -202 | -143 | 1832 | 415
LiMn2O4 (Co,Ni)/carbon, 4.35V | 3546 | 3750 | 3808 | 19 | 41 | 122 | -110 | -92 | 1426 | 632
LiMn2O4 (Co,Ni)/carbon, 4.35V | 3547 | 3725 | 3817 | 18 | 51 | 64 | -141 | -110 | 3206 | 244
LiMn2O4 (Co,Ni)/carbon, 4.35V | 3548 | 3734 | 3796 | 18 | 42 | 49 | -108 | 5 | 5099 | 129
LiMn2O4 (Co,Ni)/carbon, 4.35V | 3549 | 3752 | 3813 | 23 | 43 | 55 | -184 | -134 | 1792 | 333
LiMn2O4 (Co,Ni)/carbon, 4.35V | 3550 | 3699 | 3699 | 50 | 50 | 33 | -148 | 232 | 1904 | 405
LiMn2O4 (Co,Ni)/carbon, 4.35V | 3551 | 3760 | 3811 | 26 | 42 | 33 | -178 | -73 | 2835 | 267
LiMn2O4 (Co,Ni)/carbon, 4.35V | 3552 | 3758 | 3812 | 25 | 43 | 43 | -135 | -54 | 3991 | 226
LiMn2O4 (Co,Ni)/carbon, 4.35V | 3553 | 3752 | 3807 | 19 | 43 | 75 | -183 | -63 | 3354 | 299
LiMn2O4 (Co,Ni)/carbon, 4.35V | 3554 | 3741 | 3797 | 22 | 43 | 52 | -123 | -82 | 4185 | 238
LiMn2O4 (Co,Ni)/carbon, 4.35V | 3555 | 3753 | 3806 | 19 | 41 | 115 | -66 | -50 | 2600 | 385
LiMn2O4 (Co,Ni)/carbon, 4.35V | 3556 | 3740 | 3812 | 19 | 42 | 54 | -134 | -79 | 3679 | 234
LiMn2O4 (Co,Ni)/carbon, 4.35V | 3557 | 3747 | 3813 | 20 | 42 | 39 | -161 | -96 | 2799 | 240
LiMn2O4 (Co,Ni)/carbon, 4.35V | 3558 | 3746 | 3814 | 21 | 43 | 36 | -178 | -96 | 2862 | 189
LiMn2O4 (Co,Ni)/carbon, 4.35V | 3559 | 3756 | 3813 | 25 | 42 | 43 | -216 | -214 | 1793 | 407
LiMn2O4 (Co,Ni)/carbon, 4.35V | 3560 | 3747 | 3811 | 23 | 42 | 41 | -220 | -82 | 1757 | 424
LiMn2O4 (Co,Ni)/carbon, 4.35V | 3561 | 3737 | 3814 | 19 | 43 | -1 | NaN | NaN | 2867 | 188
LiMn2O4 (Co,Ni)/carbon, 4.35V | 3562 | 3745 | 3813 | 20 | 44 | 52 | -85 | -89 | 4622 | 149
LiMn2O4 (Co,Ni)/carbon, 4.35V | 3563 | 3759 | 3812 | 26 | 43 | 42 | -162 | -48 | 3435 | 229
LiMn2O4 (Co,Ni)/carbon, 4.35V | 3564 | 3731 | 3813 | 18 | 43 | 30 | -154 | -94 | 5564 | 139
LiMn2O4 (Co,Ni)/carbon, 4.35V | 3565 | 3746 | 3803 | 23 | 40 | 25 | -277 | -134 | 3781 | 222
LiMn2O4 (Co,Ni)/carbon, 4.35V | 3566 | 3762 | 3814 | 26 | 43 | 57 | -92 | -45 | 4001 | 165
LiMn2O4 (Co,Ni)/carbon, 4.35V | 3567 | 3943 | 3943 | 50 | 50 | 47 | -207 | -29 | 3923 | 1943
LiMn2O4 (Co,Ni)/carbon, 4.35V | 3568 | 3747 | 3811 | 23 | 42 | 41 | -220 | -82 | 1757 | 412
LiMn2O4 (Co,Ni)/carbon, 4.35V | 3569 | 3745 | 3803 | 21 | 44 | 37 | -118 | -38 | 4699 | 169
LiMn2O4 (Co,Ni)/carbon, 4.35V | 3570 | 3737 | 3818 | 19 | 43 | 58 | -129 | -97 | 2720 | 244
LiMn2O4 (Co,Ni)/carbon, 4.35V | 3571 | 3764 | 3815 | 27 | 42 | 33 | -134 | -73 | 5550 | 114
LiMn2O4 (Co,Ni)/carbon, 4.35V | 3572 | 3742 | 3814 | 21 | 42 | 26 | -219 | -182 | 2845 | 219
LiMn2O4 (Co,Ni)/carbon, 4.4V | 3573 | 3752 | 3812 | 21 | 42 | 62 | -128 | -108 | 3707 | 369
LiMn2O4 (Co,Ni)/carbon, 4.35V | 3574 | 3755 | 3816 | 24 | 42 | 39 | -233 | -189 | 1798 | 324
LiMn2O4 (Co,Ni)/carbon, 4.35V | 3575 | 3757 | 3815 | 24 | 43 | 53 | -108 | -94 | 3142 | 139
LiMn2O4 (Co,Ni)/carbon, 4.35V | 3576 | 3762 | 3814 | 26 | 42 | 27 | -214 | -213 | 2824 | 202
LiMn2O4 (Co,Ni)/carbon, 4.35V | 3577 | 3747 | 3811 | 21 | 42 | 30 | -177 | -28 | 3436 | 166
LiMn2O4 (Co,Ni)/carbon, 4.4V | 3578 | 3759 | 3813 | 22 | 40 | 22 | -199 | -207 | 4768 | 144
LiMn2O4 (Co,Ni)/carbon, 4.35V | 3579 | 3758 | 3812 | 25 | 43 | 43 | -135 | -54 | 3991 | 227
LiMn2O4 (Co,Ni)/carbon, 4.4V | 3580 | 3748 | 3809 | 20 | 42 | 54 | -164 | -85 | 3672 | 295
LiMn2O4 (Co,Ni)/carbon, 4.35V | 3581 | 3746 | 3809 | 19 | 43 | 52 | -103 | -82 | 4653 | 195
LiMn2O4 (Co,Ni)/carbon, 4.4V | 3582 | 3749 | 3812 | 20 | 41 | 42 | -147 | -126 | 4197 | 4050
LiMn2O4 (Co,Ni)/carbon, 4.4V | 3583 | 3765 | 3812 | 25 | 39 | 106 | -84 | -98 | 1296 | 391
LiMn2O4 (Co,Ni)/carbon, 4.35V | 3584 | 3757 | 3812 | 25 | 41 | 29 | -138 | -97 | 3887 | 155
LiMn2O4 (Co,Ni)/carbon, 4.35V | 3585 | 3740 | 3813 | 19 | 42 | 56 | -77 | -52 | 3948 | 166
LiMn2O4 (Co,Ni)/carbon, 4.35V | 3586 | 3753 | 3814 | 23 | 44 | 57 | -199 | -151 | 1707 | 358
LiMn2O4 (Co,Ni)/carbon, 4.35V | 3587 | 3747 | 3811 | 23 | 42 | 41 | -220 | -82 | 1757 | 336
LiMn2O4 (Co,Ni)/carbon, 4.35V | 3588 | 3758 | 3810 | 25 | 43 | 36 | -167 | -85 | 5225 | 0
LiMn2O4 (Co,Ni)/carbon, 4.35V | 3589 | 3773 | 3839 | 35 | 53 | -1 | NaN | NaN | 5172 | 734
LiMn2O4 (Co,Ni)/carbon, 4.35V | 3590 | 3569 | 3823 | 11 | 44 | -1 | NaN | NaN | 2421 | 8795
LiMn2O4 (Co,Ni)/carbon, 4.35V | 3591 | 3758 | 3812 | 25 | 43 | 43 | -135 | -54 | 3991 | 227
LiMn2O4 (Co,Ni)/carbon, 4.35V | 3592 | 3753 | 3812 | 24 | 42 | 46 | -214 | -246 | 1689 | 393
LiMn2O4 (Co,Ni)/carbon, 4.35V | 3593 | 3749 | 3815 | 20 | 43 | 184 | -136 | -123 | 797 | 943
LiMn2O4 (Co,Ni)/carbon, 4.35V | 3594 | 3745 | 3813 | 20 | 44 | 52 | -85 | -89 | 4622 | 151
LiMn2O4 (Co,Ni)/carbon, 4.35V | 3595 | 3737 | 3814 | 19 | 43 | -1 | NaN | NaN | 2867 | 198
LiMn2O4 (Co,Ni)/carbon, 4.35V | 3596 | 3575 | 3634 | 25 | 43 | 72 | -91 | -35 | 2989 | 0
LiMn2O4 (Co,Ni)/carbon, 4.35V | 3597 | 3753 | 3814 | 21 | 40 | 37 | -147 | -189 | 3113 | 0
LiMn2O4 (Co,Ni)/carbon, 4.35V | 3598 | 3744 | 3803 | 20 | 45 | 73 | -114 | -225 | 2494 | 0
LiMn2O4 (Co,Ni)/carbon, 4.35V | 3599 | 3758 | 3812 | 25 | 43 | 43 | -135 | -54 | 3991 | 227
LiMn2O4 (Co,Ni)/carbon, 4.35V | 3600 | 3751 | 3810 | 25 | 43 | 38 | -87 | -99 | 5153 | 78
LiMn2O4 (Co,Ni)/carbon, 4.35V | 3601 | 3741 | 3803 | 21 | 44 | 34 | -131 | -51 | 4509 | 171
LiMn2O4 (Co,Ni)/carbon, 4.35V | 3602 | 3744 | 3809 | 22 | 42 | 43 | -100 | -77 | 4056 | 189
LiMn2O4 (Co,Ni)/carbon, 4.35V | 3603 | 3737 | 3815 | 19 | 43 | 65 | -145 | -102 | 1996 | 247
LiMn2O4 (Co,Ni)/carbon, 4.35V | 3604 | 3758 | 3815 | 23 | 41 | 56 | -189 | -116 | 1693 | 329
LiMn2O4 (Co,Ni)/carbon, 4.35V | 3605 | 3737 | 3805 | 19 | 44 | 63 | -102 | -88 | 3738 | 872
LiMn2O4 (Co,Ni)/carbon, 4.35V | 3606 | 3756 | 3810 | 28 | 43 | -1 | NaN | NaN | 3202 | 456
LiMn2O4 (Co,Ni)/carbon, 4.35V | 3607 | 3744 | 3804 | 24 | 48 | 40 | -202 | -67 | 4433 | 324
LiMn2O4 (Co,Ni)/carbon, 4.35V | 3608 | 3664 | 3664 | 50 | 50 | 144 | -172 | 54 | 4675 | 447
LiMn2O4 (Co,Ni)/carbon, 4.35V | 3609 | 3746 | 3808 | 21 | 41 | 90 | -55 | -38 | 2968 | 263
LiMn2O4 (Co,Ni)/carbon, 4.35V | 3610 | 3738 | 3814 | 20 | 47 | 65 | -108 | -134 | 4505 | 471
LiMn2O4 (Co,Ni)/carbon, 4.35V | 3611 | 3731 | 3813 | 18 | 43 | 30 | -154 | -94 | 5564 | 133
LiMn2O4 (Co,Ni)/carbon, 4.35V | 3612 | 3741 | 3803 | 21 | 44 | 34 | -131 | -51 | 4509 | 172
LiMn2O4 (Co,Ni)/carbon, 4.35V | 3613 | 3769 | 3810 | 27 | 38 | 37 | -135 | -38 | 5017 | 172
LiMn2O4 (Co,Ni)/carbon, 4.35V | 3614 | 3755 | 3811 | 24 | 40 | 40 | -123 | -94 | 5096 | 212
LiMn2O4 (Co,Ni)/carbon, 4.40V | 3615 | 3759 | 3814 | 24 | 41 | 56 | -139 | -57 | 2301 | 255
LiMn2O4 (Co,Ni)/carbon, 4.40V | 3616 | 3758 | 3815 | 24 | 42 | 56 | -157 | -82 | 2303 | 279
LiMn2O4 (Co,Ni)/carbon, 4.35V | 3617 | 3602 | 3602 | 50 | 50 | 135 | -148 | -98 | 1055 | 2388
LiMn2O4 (Co,Ni)/carbon, 4.35V | 3618 | 3742 | 3813 | 19 | 41 | 51 | -121 | -167 | 4609 | 562
LiMn2O4 (Co,Ni)/carbon, 4.35V | 3619 | 3746 | 3805 | 23 | 40 | 59 | -128 | -71 | 2531 | 236
LiMn2O4 (Co,Ni)/carbon, 4.35V | 3620 | 3750 | 3812 | 21 | 42 | 169 | -80 | -90 | 1322 | 1005
LiMn2O4 (Co,Ni)/carbon, 4.4V | 3621 | 3753 | 3811 | 21 | 39 | 19 | -102 | -227 | 5817 | 99
LiMn2O4 (Co,Ni)/carbon, 4.4V | 3622 | 3750 | 3812 | 21 | 41 | 39 | -161 | -96 | 3927 | 233
LiMn2O4 (Co,Ni)/carbon, 4.35V | 3623 | 3756 | 3813 | 26 | 42 | 58 | -135 | -19 | 3156 | 269
LiMn2O4 (Co,Ni)/carbon, 4.35V | 3624 | 3759 | 3813 | 26 | 42 | 51 | -118 | -39 | 3988 | 221
LiMn2O4 (Co,Ni)/carbon, 4.35V | 3625 | 3752 | 3814 | 23 | 43 | -1 | NaN | NaN | 3881 | 191
LiMn2O4 (Co,Ni)/carbon, 4.35V | 3626 | 3762 | 3815 | 26 | 41 | 21 | -155 | -126 | 5760 | 110
LiMn2O4 (Co,Ni)/carbon, 4.35V | 3627 | 3748 | 3810 | 23 | 42 | 21 | -238 | -170 | 4196 | 45
LiMn2O4 (Co,Ni)/carbon, 4.35V | 3628 | 3742 | 3807 | 20 | 42 | 51 | -163 | -122 | 2905 | 420
LiMn2O4 (Co,Ni)/carbon, 4.35V | 3629 | 3681 | 3800 | 8 | 37 | 18 | -189 | -106 | 5768 | 0
LiMn2O4 (Co,Ni)/carbon, 4.35V | 3630 | 3747 | 3808 | 21 | 43 | 56 | -103 | -75 | 3025 | 232
LiMn2O4 (Co,Ni)/carbon, 4.35V | 3631 | 3731 | 3815 | 17 | 43 | 56 | -202 | -109 | 1687 | 372
LiMn2O4 (Co,Ni)/carbon, 4.35V | 3632 | 3730 | 3814 | 17 | 42 | 31 | -145 | -78 | 5571 | 135
LiMn2O4 (Co,Ni)/carbon, 4.35V | 3633 | 3742 | 3814 | 21 | 42 | 26 | -219 | -182 | 2845 | 226
LiMn2O4 (Co,Ni)/carbon, 4.35V | 3634 | 3741 | 3797 | 22 | 43 | 52 | -123 | -82 | 4185 | 240
LiMn2O4 (Co,Ni)/carbon, 4.35V, -10C | 3635 | 3751 | 3812 | 21 | 39 | 44 | -142 | -92 | 3099 | 398
LiMn2O4 (Co,Ni)/carbon, 4.35V | 3636 | 3751 | 3810 | 25 | 43 | 38 | -87 | -99 | 5153 | 108
LiMn2O4 (Co,Ni)/carbon, 4.35V | 3637 | 3749 | 3812 | 22 | 42 | 25 | -187 | -117 | 3472 | 0
LiMn2O4 (Co,Ni)/carbon, 4.35V | 3638 | 3767 | 3813 | 28 | 41 | 39 | -130 | -44 | 3777 | 81
LiMn2O4 (Co,Ni)/carbon, 4.35V | 3639 | 3743 | 3814 | 20 | 42 | 56 | -80 | -46 | 3935 | 169
LiMn2O4 (Co,Ni)/carbon, 4.35V | 3640 | 3755 | 3813 | 24 | 43 | 58 | -179 | -140 | 1720 | 319
LiMn2O4 (Co,Ni)/carbon, 4.4V | 3641 | 3675 | 3807 | 7 | 37 | 53 | -142 | -80 | 2672 | 245
LiMn2O4 (Co,Ni)/carbon, 4.4V | 3642 | 3738 | 3816 | 19 | 43 | 74 | -104 | -148 | 2380 | 431
LiMn2O4 (Co,Ni)/carbon, 4.35V | 3643 | 3743 | 3809 | 21 | 43 | 62 | -112 | -115 | 2421 | 347
LiMn2O4 (Co,Ni)/carbon, 4.35V | 3644 | 3737 | 3818 | 19 | 43 | 58 | -129 | -97 | 2720 | 222
LiMn2O4 (Co,Ni)/carbon, 4.35V | 3645 | 3747 | 3811 | 23 | 42 | 41 | -220 | -82 | 1757 | 426
LiMn2O4 (Co,Ni)/carbon, 4.35V | 3646 | 3762 | 3816 | 26 | 43 | 52 | -226 | -214 | 1774 | 364
LiMn2O4 (Co,Ni)/carbon, 4.35V | 3647 | 3739 | 3814 | 20 | 43 | 16 | -213 | -151 | 5629 | 106
LiMn2O4 (Co,Ni)/carbon, 4.35V | 3648 | 3753 | 3810 | 22 | 42 | 51 | -155 | -84 | 1621 | 353
LiMn2O4 (Co,Ni)/carbon, 4.35V | 3649 | 3275 | 3300 | 41 | 80 | 52 | -412 | -127 | 1118 | 3743
LiMn2O4 (Co,Ni)/carbon, 4.35V | 3650 | 3736 | 3796 | 21 | 44 | 25 | -103 | -101 | 8539 | 103
LiMn2O4 (Co,Ni)/carbon, 4.35V | 3651 | 3741 | 3809 | 21 | 43 | 62 | -164 | -96 | 2315 | 300
LiMn2O4 (Co,Ni)/carbon, 4.35V | 3652 | 3754 | 3800 | 25 | 43 | 31 | -131 | -67 | 6510 | 134
LiMn2O4 (Co,Ni)/carbon, 4.35V | 3653 | 3750 | 3812 | 21 | 42 | 169 | -80 | -90 | 1322 | 1003
LiMn2O4 (Co,Ni)/carbon, 4.35V | 3654 | 3764 | 3814 | 28 | 42 | 328 | -327 | -249 | 268 | 1011
LiMn2O4 (Co,Ni)/carbon, 4.35V | 3655 | 3764 | 3814 | 28 | 42 | 328 | -327 | -249 | 268 | 994
LiMn2O4 (Co,Ni)/carbon, 4.35V | 3656 | 3747 | 3811 | 21 | 42 | 30 | -177 | -28 | 3436 | 153
LiMn2O4 (Co,Ni)/carbon, 4.35V | 3657 | 3756 | 3808 | 27 | 42 | 54 | -122 | -60 | 3878 | 233
LiMn2O4 (Co,Ni)/carbon, 4.35V | 3658 | 3749 | 3815 | 20 | 43 | 184 | -136 | -123 | 797 | 1000
LiMn2O4 (Co,Ni)/carbon, 4.35V | 3659 | 3764 | 3815 | 28 | 42 | 55 | -239 | -97 | 1689 | 475
LiMn2O4 (Co,Ni)/carbon, 4.35V | 3660 | 3765 | 3814 | 28 | 42 | 34 | -140 | -60 | 4610 | 147
LiMn2O4 (Co,Ni)/carbon, 4.4V | 3661 | 3747 | 3811 | 20 | 41 | 34 | -162 | -81 | 3235 | 291
LiMn2O4 (Co,Ni)/carbon, 4.35V | 3662 | 3745 | 3814 | 21 | 42 | 16 | -220 | -182 | 5499 | 113
LiMn2O4 (Co,Ni)/carbon, 4.35V | 3663 | 3739 | 3814 | 19 | 43 | 43 | -159 | -112 | 2761 | 221
LiMn2O4 (Co,Ni)/carbon, 4.35V | 3664 | 3762 | 3816 | 26 | 42 | 51 | -215 | -114 | 1734 | 368
LiMn2O4 (Co,Ni)/carbon, 4.35V | 3665 | 3759 | 3813 | 25 | 42 | 46 | -106 | -79 | 5152 | 146
LiMn2O4 (Co,Ni)/carbon, 4.35V | 3666 | 3738 | 3815 | 20 | 43 | 50 | -106 | -72 | 5228 | 145
LiMn2O4 (Co,Ni)/carbon, 4.35V | 3667 | 3754 | 3813 | 22 | 42 | 48 | -99 | -75 | 4985 | 183
LiMn2O4 (Co,Ni)/carbon, 4.35V | 3668 | 3729 | 3811 | 17 | 43 | 45 | -176 | -98 | 2574 | 266
LiMn2O4 (Co,Ni)/carbon, 4.35V | 3669 | 3739 | 3788 | 28 | 47 | 42 | -134 | -55 | 4354 | 207
LiMn2O4 (Co,Ni)/carbon, 4.4V | 3670 | 3756 | 3812 | 23 | 41 | 50 | -99 | -65 | 5246 | 194
LiMn2O4 (Co,Ni)/carbon, 4.35V | 3671 | 3761 | 3815 | 25 | 42 | 26 | -192 | -127 | 4011 | 205
LiMn2O4 (Co,Ni)/carbon, 4.35V | 3672 | 3752 | 3813 | 23 | 43 | 55 | -184 | -134 | 1792 | 331
LiMn2O4 (Co,Ni)/carbon, 4.35V | 3673 | 3757 | 3811 | 24 | 43 | 62 | -202 | -143 | 1832 | 414
LiMn2O4 (Co,Ni)/carbon, 4.4V | 3674 | 3756 | 3812 | 23 | 40 | 50 | -99 | -65 | 5246 | 194
LiMn2O4 (Co,Ni)/carbon, 4.4V | 3675 | 3752 | 3812 | 21 | 42 | 62 | -128 | -108 | 3707 | 348
LiMn2O4 (Co,Ni)/carbon, 4.4V | 3676 | 3765 | 3812 | 25 | 39 | 106 | -84 | -98 | 1296 | 397
LiMn2O4 (Co,Ni)/carbon, 4.35V | 3677 | 3721 | 3809 | 17 | 43 | 41 | -72 | -27 | 5260 | 146
LiMn2O4 (Co,Ni)/carbon, 4.4V | 3678 | 3743 | 3812 | 20 | 41 | 29 | -148 | -61 | 5168 | 176
LiMn2O4 (Co,Ni)/carbon, 4.4V | 3679 | 3760 | 3811 | 24 | 39 | 46 | -158 | -72 | 3158 | 252
LiMn2O4 (Co,Ni)/carbon, 4.35V | 3680 | 3751 | 3812 | 24 | 43 | 36 | -134 | -66 | 4193 | 0
LiMn2O4 (Co,Ni)/carbon, 4.35V | 3681 | 3760 | 3812 | 26 | 42 | 43 | -153 | -94 | 2882 | 195
LiMn2O4 (Co,Ni)/carbon, 4.35V | 3682 | 3736 | 3812 | 18 | 42 | 43 | -100 | -62 | 4964 | 161
LiMn2O4 (Co,Ni)/carbon, 4.35V | 3683 | 3754 | 3814 | 24 | 42 | 31 | -131 | -102 | 3853 | 192
LiMn2O4 (Co,Ni)/carbon, 4.35V | 3684 | 3738 | 3814 | 20 | 47 | 65 | -108 | -134 | 4505 | 224
LiMn2O4 (Co,Ni)/carbon, 4.35V | 3685 | 3759 | 3816 | 24 | 43 | 52 | -106 | -75 | 3675 | 205
LiMn2O4 (Co,Ni)/carbon, 4.35V | 3686 | 3741 | 3790 | 19 | 43 | 44 | -136 | -38 | 4223 | 241
LiMn2O4 (Co,Ni)/carbon, 4.35V | 3687 | 3758 | 3814 | 22 | 40 | 42 | -152 | -106 | 5130 | 246
LiMn2O4 (Co,Ni)/carbon, 4.35V | 3688 | 3751 | 3800 | 24 | 34 | 44 | -274 | -194 | 1743 | 2193
LiMn2O4 (Co,Ni)/carbon, 4.35V | 3689 | 3748 | 3795 | 21 | 35 | 29 | -153 | -111 | 4763 | 212
LiMn2O4 (Co,Ni)/carbon, 4.35V | 3690 | 3734 | 3818 | 18 | 43 | 47 | -133 | -70 | 4137 | 230
LiMn2O4 (Co,Ni)/carbon, 4.35V | 3691 | 3731 | 3810 | 18 | 43 | 41 | -151 | -91 | 3757 | 198
LiMn2O4 (Co,Ni)/carbon, 4.4V | 3692 | 3757 | 3812 | 23 | 41 | 51 | -108 | -51 | 5258 | 64606
LiMn2O4 (Co,Ni)/carbon, 4.35V | 3693 | 3744 | 3816 | 21 | 43 | 28 | -136 | -63 | 5531 | 123
LiMn2O4 (Co,Ni)/carbon, 4.35V | 3694 | 3737 | 3813 | 19 | 43 | 50 | -204 | -117 | 1818 | 377
LiMn2O4 (Co,Ni)/carbon, 4.35V | 3695 | 3735 | 3814 | 19 | 43 | 48 | -236 | -257 | 1866 | 379
LiMn2O4 (Co,Ni)/carbon, 4.35V | 3696 | 3758 | 3815 | 24 | 43 | 57 | -95 | -40 | 3921 | 182
LiMn2O4 (Co,Ni)/carbon, 4.35V | 3697 | 3733 | 3813 | 17 | 43 | 53 | -189 | -149 | 1831 | 357
LiMn2O4 (Co,Ni)/carbon, 4.35V | 3698 | 3757 | 3814 | 28 | 45 | 332 | -228 | -144 | 185 | 7314
LiMn2O4 (Co,Ni)/carbon, 4.35V | 3699 | 3749 | 3810 | 20 | 42 | 42 | -106 | -63 | 5129 | 214
LiMn2O4 (Co,Ni)/carbon, 4.35V | 3700 | 3744 | 3814 | 20 | 43 | 54 | -177 | -121 | 1819 | 360
LiMn2O4 (Co,Ni)/carbon, 4.4V, -20C | 3701 | 3743 | 3812 | 19 | 40 | 53 | -121 | -101 | 2992 | 527545
LiMn2O4 (Co,Ni)/carbon, 4.4V, -20C | 3702 | 3744 | 3794 | 24 | 38 | 57 | -139 | -45 | 3367 | 310
LiMn2O4 (Co,Ni)/carbon, 4.35V | 3703 | 3743 | 3804 | 23 | 44 | 34 | -121 | -42 | 2956 | 257
LiMn2O4 (Co,Ni)/carbon, 4.35V | 3704 | 3746 | 3810 | 23 | 43 | 39 | -146 | -78 | 2984 | 185
LiMn2O4 (Co,Ni)/carbon, 4.4V | 3705 | 3742 | 3805 | 21 | 39 | 42 | -225 | -88 | 2945 | 213
LiMn2O4 (Co,Ni)/carbon, 4.4V | 3706 | 3740 | 3809 | 20 | 39 | 62 | -158 | -51 | 4042 | 317
LiMn2O4 (Co,Ni)/carbon, 4.35V | 3707 | 3732 | 3815 | 18 | 44 | 38 | -128 | -53 | 5272 | 250
LiMn2O4 (Co,Ni)/carbon, 4.35V | 3708 | 3724 | 3805 | 17 | 44 | 37 | -118 | -73 | 4465 | 155
LiMn2O4 (Co,Ni)/carbon, 4.35V | 3709 | 3738 | 3816 | 18 | 43 | 38 | -145 | -53 | 4244 | 194
LiMn2O4 (Co,Ni)/carbon, 4.4V | 3710 | 3748 | 3811 | 20 | 42 | 61 | -105 | -47 | 4322 | 0
LiMn2O4 (Co,Ni)/carbon, 4.35V | 3711 | 3751 | 3812 | 23 | 43 | 46 | -110 | -87 | 3638 | 141
LiMn2O4 (Co,Ni)/carbon, 4.35V | 3712 | 3736 | 3796 | 21 | 44 | 25 | -103 | -101 | 8539 | 83
LiMn2O4 (Co,Ni)/carbon, 4.35V | 3713 | 3749 | 3797 | 23 | 43 | 21 | -200 | -170 | 5032 | 96
LiMn2O4 (Co,Ni)/carbon, 4.35V | 3714 | 3742 | 3807 | 20 | 42 | 51 | -163 | -122 | 2905 | 426
LiMn2O4 (Co,Ni)/carbon, 4.35V | 3715 | 3742 | 3807 | 21 | 43 | 63 | -160 | -126 | 2408 | 387
LiMn2O4 (Co,Ni)/carbon, 4.4V | 3716 | 3735 | 3805 | 19 | 38 | 61 | -196 | -117 | 1697 | 495
LiMn2O4 (Co,Ni)/carbon, 4.35V | 3717 | 3725 | 3809 | 19 | 50 | 120 | -193 | -169 | 604 | 1143
LiMn2O4 (Co,Ni)/carbon, 4.3V | 3718 | 3744 | 3792 | 22 | 45 | 50 | -126 | 0 | 3321 | 236
LiMn2O4 (Co,Ni)/carbon, 4.35V | 3719 | 3732 | 3807 | 19 | 43 | 40 | -115 | -50 | 4274 | 182
LiMn2O4 (Co,Ni)/carbon, 4.35V | 3720 | 3748 | 3807 | 25 | 49 | 135 | 61 | -61 | 837 | 1009
LiMn2O4 (Co,Ni)/carbon, 4.35V | 3721 | 3721 | 3825 | 18 | 51 | 140 | -315 | -201 | 594 | 1084
LiMn2O4 (Co,Ni)/carbon, 4.35V | 3722 | 3749 | 3790 | 25 | 50 | 86 | -412 | -132 | 563 | 1121
LiMn2O4 (Co,Ni)/carbon, 4.35V | 3723 | 3752 | 3808 | 22 | 40 | 147 | -160 | -71 | 1280 | 1635
LiMn2O4 (Co,Ni)/carbon, 4.35V | 3724 | 3730 | 3808 | 19 | 43 | 45 | -84 | -31 | 4304 | 169
LiMn2O4 (Co,Ni)/carbon, 4.35V | 3725 | 3767 | 3802 | 28 | 41 | 44 | -397 | -75 | 2753 | 0
LiMn2O4 (Co,Ni)/carbon, 4.35V | 3726 | 3755 | 3814 | 25 | 44 | 262 | -223 | -198 | 313 | 1936
LiMn2O4 (Co,Ni)/carbon, 4.35V | 3727 | 3742 | 3800 | 20 | 44 | 70 | -86 | -45 | 3172 | 330
LiMn2O4 (Co,Ni)/carbon, 4.35V | 3728 | 3747 | 3815 | 22 | 43 | 51 | -146 | -84 | 2619 | 284
LiMn2O4 (Co,Ni)/carbon, 4.35V | 3729 | 3738 | 3810 | 20 | 43 | 50 | -142 | -86 | 3993 | 228
LiMn2O4 (Co,Ni)/carbon, 4.35V | 3730 | 3752 | 3813 | 23 | 43 | 62 | -188 | -90 | 1855 | 459
LiMn2O4 (Co,Ni)/carbon, 4.35V | 3731 | 3724 | 3840 | 18 | 56 | 38 | -115 | -62 | 3168 | 134
LiMn2O4 (Co,Ni)/carbon, 4.4V | 3732 | 3754 | 3811 | 23 | 41 | 53 | -111 | -37 | 3768 | 240
LiMn2O4 (Co,Ni)/carbon, 4.35V | 3733 | 3732 | 3814 | 19 | 44 | 99 | -171 | -80 | 1046 | 791
LiMn2O4 (Co,Ni)/carbon, 4.35V | 3734 | 3751 | 3810 | 25 | 43 | 38 | -87 | -99 | 5153 | 71
LiMn2O4 (Co,Ni)/carbon, 4.35V | 3735 | 3758 | 3812 | 24 | 42 | 32 | -117 | -26 | 5485 | 183
LiMn2O4 (Co,Ni)/carbon, 4.35V | 3736 | 3704 | 3811 | 14 | 45 | 114 | -164 | -135 | 1067 | 1101
LiMn2O4 (Co,Ni)/carbon, 4.4V | 3737 | 3765 | 3808 | 25 | 38 | 104 | -106 | -123 | 1342 | 461
LiMn2O4 (Co,Ni)/carbon, 4.35V | 3738 | 3743 | 3796 | 21 | 43 | 31 | 27 | -102 | 6514 | 153
LiMn2O4 (Co,Ni)/carbon, 4.4V | 3739 | 3738 | 3814 | 19 | 42 | 30 | -123 | -70 | 5417 | 190
LiMn2O4 (Co,Ni)/carbon, 4.35V | 3740 | 3750 | 3797 | 22 | 44 | 57 | -134 | -40 | 4166 | 302
LiMn2O4 (Co,Ni)/carbon, 4.35V | 3741 | 3750 | 3807 | 24 | 42 | 58 | -145 | -67 | 2169 | 262
LiMn2O4 (Co,Ni)/carbon, 4.35V | 3742 | 3758 | 3814 | 24 | 42 | 50 | -145 | 145 | 2743 | 240
LiMn2O4 (Co,Ni)/carbon, 4.35V | 3743 | 3738 | 3814 | 20 | 43 | 37 | -218 | -175 | 2773 | 243
LiMn2O4 (Co,Ni)/carbon, 4.35V | 3744 | 3756 | 3815 | 24 | 43 | 44 | -110 | -83 | 5117 | 135
LiMn2O4 (Co,Ni)/carbon, 4.35V | 3745 | 3733 | 3813 | 17 | 42 | 57 | -179 | -151 | 1807 | 371
LiMn2O4 (Co,Ni)/carbon, 4.4V | 3746 | 3741 | 3809 | 18 | 43 | 41 | -57 | -6 | 3665 | 349
LiMn2O4 (Co,Ni)/carbon, 4.35V | 3747 | 3732 | 3816 | 18 | 44 | 38 | -175 | -110 | 2875 | 205
LiMn2O4 (Co,Ni)/carbon, 4.4V | 3748 | 3742 | 3808 | 20 | 40 | 55 | -95 | -36 | 5393 | 261
LiMn2O4 (Co,Ni)/carbon, 4.4V | 3749 | 3744 | 3807 | 20 | 38 | 54 | -128 | -42 | 3645 | 317
LiMn2O4 (Co,Ni)/carbon, 4.4V | 3750 | 3733 | 3813 | 18 | 40 | 47 | -51 | -23 | 4433 | 224
LiMn2O4 (Co,Ni)/carbon, 4.4V | 3751 | 3735 | 3811 | 18 | 41 | 63 | 31 | -77 | 4661 | 0
LiMn2O4 (Co,Ni)/carbon, 4.35V, -10C | 3752 | 3752 | 3813 | 23 | 43 | 63 | 63 | -94 | 1859 | 0
LiMn2O4 (Co,Ni)/carbon, 4.35V | 3753 | 3741 | 3813 | 20 | 43 | 32 | -247 | -199 | 2829 | 227
LiMn2O4 (Co,Ni)/carbon, 4.2V | 3754 | 3726 | 3790 | 17 | 47 | 35 | -54 | -8 | 4273 | 229
LiMn2O4 (Co,Ni)/carbon, 4.35V | 3755 | 3740 | 3813 | 19 | 43 | 42 | -166 | -88 | 2752 | 260
LiMn2O4 (Co,Ni)/carbon, 4.4V | 3756 | 3747 | 3814 | 21 | 43 | 63 | -118 | -88 | 3562 | 0
LiMn2O4 (Co,Ni)/carbon, 4.2V, -40C | 3757 | 3761 | 3843 | 31 | 55 | 32 | -182 | -87 | 2870 | 160
LiMn2O4 (Co,Ni)/carbon, 4.2V | 3758 | 3703 | 3703 | 50 | 50 | 23 | -117 | -50 | 3084 | 185
LiMn2O4 (Co,Ni)/carbon, 4.2V | 3759 | 3200 | 3200 | 9 | 10 | 36 | -196 | -75 | 766 | 0
LiMn2O4 (Co,Ni)/carbon, 4.2V | 3760 | 3759 | 3817 | 25 | 43 | 40 | -48 | -35 | 3770 | 0
LiMn2O4 (Co,Ni)/carbon, 4.4V | 3761 | 3752 | 3812 | 22 | 40 | 22 | -122 | -83 | 9706 | 0
LiMn2O4 (Co,Ni)/carbon, 4.35V | 3762 | 3738 | 3814 | 19 | 42 | 30 | -247 | -70 | 5417 | 113
LiMn2O4 (Co,Ni)/carbon, 4.35V | 3763 | 3731 | 3813 | 17 | 42 | 42 | -94 | -48 | 5428 | 0
LiMn2O4 (Co,Ni)/carbon, 4.35V | 3764 | 3733 | 3813 | 18 | 42 | 49 | -147 | -88 | 2433 | 0
LiMn2O4 (Co,Ni)/carbon, 4.35V | 3765 | 3731 | 3813 | 18 | 43 | 44 | -238 | -207 | 1872 | 348
LiMn2O4 (Co,Ni)/carbon, 4.35V | 3766 | 3757 | 3814 | 23 | 43 | 39 | -161 | -87 | 2852 | 217
LiMn2O4 (Co,Ni)/carbon, 4.35V | 3767 | 3741 | 3814 | 20 | 43 | 47 | -182 | -109 | 1882 | 337
LiMn2O4 (Co,Ni)/carbon, 4.35V | 3768 | 3752 | 3812 | 23 | 43 | 31 | -228 | -228 | 2855 | 227
LiMn2O4 (Co,Ni)/carbon, 4.35V | 3769 | 3736 | 3813 | 18 | 43 | 50 | -187 | -109 | 1925 | 313
LiMn2O4 (Co,Ni)/carbon, 4.35V, -10C | 3770 | 3652 | 3652 | 50 | 50 | 82 | -129 | -38 | 1616 | 683
LiMn2O4 (Co,Ni)/carbon, 4.35V, -10C | 3771 | 3724 | 3840 | 18 | 56 | 38 | -125 | -62 | 3168 | 133
LiMn2O4 (Co,Ni)/carbon, 4.35V | 3772 | 3761 | 3815 | 27 | 42 | 9 | -182 | -288 | 6062 | 63
LiMn2O4 (Co,Ni)/carbon, 4.35V | 3773 | 3751 | 3814 | 23 | 43 | 70 | -135 | -78 | 2184 | 338
LiMn2O4 (Co,Ni)/carbon, 4.35V | 3774 | 3736 | 3807 | 19 | 43 | 28 | -58 | -19 | 4898 | 0
LiMn2O4 (Co,Ni)/carbon, 4.4V | 3775 | 3746 | 3809 | 20 | 40 | 64 | -142 | -54 | 2768 | 0
LiMn2O4 (Co,Ni)/carbon, 4.4V | 3776 | 3758 | 3813 | 23 | 40 | 75 | -96 | -72 | 2990 | 0
LiMn2O4 (Co,Ni)/carbon, 4.4V, -10C | 3777 | 3755 | 3805 | 22 | 39 | 19 | -189 | -168 | 4619 | 192
LiMn2O4 (Co,Ni)/carbon, 4.4V | 3778 | 3739 | 3797 | 18 | 36 | 37 | -131 | -64 | 4390 | 0
LiMn2O4 (Co,Ni)/carbon, 4.4V, -20C | 3779 | 3765 | 3808 | 25 | 38 | 104 | -113 | -123 | 1342 | 0
LiMn2O4 (Co,Ni)/carbon, 4.4V | 3780 | 3762 | 3814 | 24 | 40 | 46 | -142 | -87 | 4277 | 0
LiMn2O4 (Co,Ni)/carbon, 4.35V | 3781 | 3740 | 3815 | 19 | 42 | 35 | -123 | -99 | 5321 | 0
LiMn2O4 (Co,Ni)/carbon, 4.35V | 3782 | 3740 | 3811 | 21 | 43 | 46 | -148 | -72 | 3046 | 0
LiMn2O4 (Co,Ni)/carbon, 4.4V, -10C | 3783 | 3754 | 3808 | 23 | 39 | 23 | -256 | -138 | 4434 | 0
LiMn2O4 (Co,Ni)/carbon, 4.4V, -20C | 3784 | 3736 | 3812 | 19 | 41 | 152 | -103 | -61 | 1329 | 0
LiMn2O4 (Co,Ni)/carbon, 4.35V | 3785 | 3760 | 3814 | 25 | 42 | 77 | -137 | -65 | 2498 | 0
LiMn2O4 (Co,Ni)/carbon, 4.35V | 3786 | 3736 | 3812 | 19 | 43 | 41 | -308 | -202 | 1997 | 0
LiMn2O4 (Co,Ni)/carbon, 4.35V | 3787 | 3677 | 3814 | 8 | 43 | 77 | -206 | -118 | 1179 | 0
LiMn2O4 (Co,Ni)/carbon, 4.4V, -20C | 3788 | 3747 | 3794 | 21 | 36 | 28 | -155 | -63 | 4377 | 0
LiMn2O4 (Co,Ni)/carbon, 4.35V | 3789 | 3731 | 3813 | 17 | 42 | 42 | -94 | -48 | 5428 | 146
LiMn2O4 (Co,Ni)/carbon, 4.4V | 3790 | 3746 | 3812 | 20 | 42 | 45 | -190 | -134 | 4101 | 442
LiMn2O4 (Co,Ni)/carbon, 4.35V | 3791 | 3740 | 3812 | 19 | 43 | 13 | -236 | -127 | 5489 | 0
Mixed LiMn2O4 (Co,Ni)/carbon, 4.35V | 3792 | 3740 | 3812 | 19 | 43 | 13 | -236 | -127 | 5489 | 101
LiMn2O4 (Co,Ni)/carbon, 4.35V | 3793 | 3735 | 3806 | 18 | 39 | 42 | -175 | -97 | 2789 | 0
LiMn2O4 (Co,Ni)/carbon, 4.35V | 3794 | 3734 | 3812 | 18 | 43 | 39 | -168 | -87 | 2901 | 0
LiMn2O4 (Co,Ni)/carbon, 4.35V | 3795 | 3733 | 3813 | 17 | 42 | 36 | -151 | -96 | 2807 | 0
LiMn2O4 (Co,Ni)/carbon, 4.35V | 3796 | 3752 | 3812 | 21 | 42 | 62 | -112 | -118 | 3707 | 0
LiMn2O4 (Co,Ni)/carbon, 4.35V | 3797 | 3741 | 3814 | 19 | 43 | 30 | -139 | -81 | 4333 | 0
LiMn2O4 (Co,Ni)/carbon, 4.4V | 3798 | 3751 | 3809 | 21 | 42 | 68 | -124 | -56 | 2723 | 0
LiMn2O4 (Co,Ni)/carbon, 4.4V | 3799 | 3679 | 3812 | 6 | 40 | 30 | -40 | -18 | 5154 | 0
LiMn2O4 (Co,Ni)/carbon, 4.35V | 3800 | 3742 | 3797 | 21 | 43 | 26 | -138 | -69 | 6489 | 0
LiMn2O4 (Co,Ni)/carbon, 4.4V | 3801 | 3743 | 3811 | 20 | 41 | 47 | -115 | -36 | 4485 | 0
LiMn2O4 (Co,Ni)/carbon, 4.4V | 3802 | 3756 | 3811 | 23 | 40 | 60 | -168 | -127 | 2048 | 0
LiMn2O4 (Co,Ni)/carbon, 4.4V | 3803 | 3758 | 3810 | 24 | 39 | 55 | -123 | -90 | 2905 | 0
LiMn2O4 (Co,Ni)/carbon, 4.35V | 3804 | 3762 | 3815 | 26 | 41 | 21 | -155 | -126 | 5760 | 0
LiMn2O4 (Co,Ni)/carbon, 4.35V | 3805 | 3677 | 3814 | 8 | 43 | 77 | -206 | -118 | 1179 | 0
LiMn2O4 (Co,Ni)/carbon, 4.35V | 3806 | 3739 | 3818 | 19 | 45 | 62 | -115 | -143 | 2650 | 0
LiMn2O4 (Co,Ni)/carbon, 4.35V | 3807 | 3726 | 3803 | 17 | 40 | 61 | -165 | -84 | 2561 | 0
LiMn2O4 (Co,Ni)/carbon, 4.4V | 3808 | 3747 | 3794 | 21 | 36 | 28 | 63 | -63 | 4377 | 0
LiMn2O4 (Co,Ni)/carbon, 4.4V, -10C | 3809 | 3757 | 3810 | 22 | 40 | 16 | -198 | -130 | 5165 | 0
LiMn2O4 (Co,Ni)/carbon, 4.35V | 3810 | 3764 | 3815 | 28 | 43 | 36 | -159 | -85 | 5081 | 0
LiMn2O4 (Co,Ni)/carbon, 4.35V | 3811 | 3736 | 3814 | 20 | 43 | 276 | -231 | -180 | 289 | 0
LiMn2O4 (Co,Ni)/carbon, 4.35V | 3812 | 3748 | 3810 | 20 | 44 | 40 | -37 | -75 | 3726 | 0
LiMn2O4 (Co,Ni)/carbon, 4.35V | 3813 | 3742 | 3807 | 21 | 43 | 63 | -160 | -126 | 2408 | 0
LiMn2O4 (Co,Ni)/carbon, 4.35V | 3814 | 3750 | 3813 | 24 | 43 | 51 | -301 | -131 | 1875 | 0
LiMn2O4 (Co,Ni)/carbon, 4.35V | 3815 | 3748 | 3814 | 21 | 43 | 48 | -234 | -132 | 1988 | 0
LiMn2O4 (Co,Ni)/carbon, 4.35V | 3816 | 3733 | 3814 | 18 | 43 | 45 | -123 | -58 | 5161 | 217
LiMn2O4 (Co,Ni)/carbon, 4.4V | 3817 | 3756 | 3812 | 23 | 41 | 57 | -102 | -34 | 4687 | 241
LiMn2O4 (Co,Ni)/carbon, 4.4V | 3818 | 3739 | 3810 | 19 | 41 | 52 | -129 | -62 | 3252 | 305
LiMn2O4 (Co,Ni)/carbon, 4.3V | 3819 | 3732 | 3794 | 21 | 47 | 93 | -51 | -14 | 2795 | 329
LiMn2O4 (Co,Ni)/carbon, 4.4V | 3820 | 3748 | 3813 | 20 | 42 | 58 | -132 | -78 | 3225 | 414
LiMn2O4 (Co,Ni)/carbon, 4.4V | 3821 | 3760 | 3811 | 24 | 39 | 46 | -158 | -72 | 3158 | 256
LiMn2O4 (Co,Ni)/carbon, 4.4V | 3822 | 3752 | 3812 | 22 | 40 | 22 | -122 | -83 | 9706 | 77
LiMn2O4 (Co,Ni)/carbon, 4.4V | 3823 | 3758 | 3814 | 22 | 40 | 42 | -152 | -106 | 5130 | 193
LiMn2O4 (Co,Ni)/carbon, 4.4V | 3824 | 3758 | 3812 | 22 | 41 | 43 | -96 | -77 | 5414 | 177
LiMn2O4 (Co,Ni)/carbon, 4.35V | 3825 | 3751 | 3813 | 24 | 42 | 248 | -212 | -163 | 332 | 1035
LiMn2O4 (Co,Ni)/carbon, 4.35V | 3826 | 3753 | 3813 | 22 | 43 | 46 | -173 | -112 | 2025 | 304
LiMn2O4 (Co,Ni)/carbon, 4.4V | 3827 | 3762 | 3815 | 25 | 40 | 29 | -17 | -156 | 9662 | 92
LiMn2O4 (Co,Ni)/carbon, 4.35V | 3828 | 3730 | 3808 | 19 | 43 | 45 | -84 | -31 | 4304 | 176
LiMn2O4 (Co,Ni)/carbon, 4.4V | 3829 | 3760 | 3813 | 24 | 39 | 34 | -216 | -119 | 2893 | 204
LiMn2O4 (Co,Ni)/carbon, 4.4V | 3830 | 3751 | 3810 | 21 | 39 | 23 | -152 | -218 | 5162 | 0
LiMn2O4 (Co,Ni)/carbon, 4.35V | 3831 | 3734 | 3814 | 19 | 44 | 54 | -151 | -114 | 1967 | 5584
LiMn2O4 (Co,Ni)/carbon, 4.35V | 3832 | 3741 | 3812 | 20 | 42 | 28 | -229 | -182 | 2959 | 237
LiMn2O4 (Co,Ni)/carbon, 4.4V | 3833 | 3775 | 3815 | 31 | 41 | 15 | -253 | -200 | 2000 | 134
LiMn2O4 (Co,Ni)/carbon, 4.35V | 3834 | 3750 | 3812 | 23 | 43 | 44 | -207 | -194 | 2228 | 510
LiMn2O4 (Co,Ni)/carbon, 4.35V | 3835 | 3742 | 3813 | 19 | 42 | 43 | -128 | -69 | 2928 | 219
LiMn2O4 (Co,Ni)/carbon, 4.35V | 3836 | 3761 | 3800 | 29 | 43 | 37 | -51 | -22 | 4190 | 314
LiMn2O4 (Co,Ni)/carbon, 4.4V, -20C | 3837 | 3759 | 3811 | 24 | 39 | 26 | -230 | -221 | 2745 | 214
LiMn2O4 (Co,Ni)/carbon, 4.4V | 3838 | 3757 | 3812 | 23 | 41 | 51 | -108 | -51 | 5258 | 64680
LiMn2O4 (Co,Ni)/carbon, 4.4V, -20C | 3839 | 3758 | 3814 | 22 | 40 | 42 | -152 | -106 | 5130 | 265
LiMn2O4 (Co,Ni)/carbon, 4.4V | 3840 | 3757 | 3809 | 23 | 38 | 34 | -96 | -51 | 8636 | 125
LiMn2O4 (Co,Ni)/carbon, 4.35V | 3841 | 3748 | 3814 | 21 | 43 | 38 | -164 | -90 | 2954 | 263
LiMn2O4 (Co,Ni)/carbon, 4.35V | 3842 | 3737 | 3814 | 19 | 43 | 62 | -101 | -84 | 2867 | 160
LiMn2O4 (Co,Ni)/carbon, 4.4V | 3843 | 3752 | 3803 | 22 | 36 | 121 | 125 | -325 | 3154 | 290
LiMn2O4 (Co,Ni)/carbon, 4.4V | 3844 | 3739 | 3813 | 19 | 41 | 42 | -114 | -80 | 5106 | 159
LiMn2O4 (Co,Ni)/carbon, 4.35V | 3845 | 3765 | 3813 | 25 | 39 | 45 | -116 | -66 | 4914 | 173
LiMn2O4 (Co,Ni)/carbon, 4.4V | 3846 | 3750 | 3811 | 21 | 42 | 43 | -104 | -54 | 4996 | 175
LiMn2O4 (Co,Ni)/carbon, 4.4V | 3847 | 3748 | 3806 | 21 | 41 | 38 | -141 | 111 | 3225 | 213
LiMn2O4 (Co,Ni)/carbon, 4.35V | 3848 | 3749 | 3815 | 21 | 42 | 39 | -157 | -78 | 2949 | 241
LiMn2O4 (Co,Ni)/carbon, 4.35V | 3849 | 3740 | 3813 | 19 | 42 | 46 | -155 | -64 | 2925 | 253
LiMn2O4 (Co,Ni)/carbon, 4.35V | 3850 | 3744 | 3809 | 22 | 42 | 42 | -106 | -71 | 4056 | 201
LiMn2O4 (Co,Ni)/carbon, 4.4V | 3851 | 3753 | 3818 | 22 | 40 | 56 | -124 | -109 | 2814 | 223
LiMn2O4 (Co,Ni)/carbon, 4.35V | 3852 | 3731 | 3813 | 17 | 43 | 38 | -153 | -99 | 3031 | 199
LiMn2O4 (Co,Ni)/carbon, 4.35V | 3853 | 3748 | 3813 | 21 | 43 | 39 | -38 | -28 | 4110 | 267
LiMn2O4 (Co,Ni)/carbon, 4.35V | 3854 | 3742 | 3818 | 20 | 43 | 36 | -34 | -7 | 4202 | 242
LiMn2O4 (Co,Ni)/carbon, 4.35V | 3855 | 3753 | 3817 | 24 | 43 | 48 | -134 | -54 | 3324 | 216
LiMn2O4 (Co,Ni)/carbon, 4.35V | 3856 | 3752 | 3814 | 22 | 41 | 49 | -153 | -74 | 2698 | 312
LiMn2O4 (Co,Ni)/carbon, 4.4V | 3857 | 3759 | 3813 | 24 | 39 | 32 | -101 | -54 | 8639 | 116
LiMn2O4 (Co,Ni)/carbon, 4.35V | 3858 | 3739 | 3817 | 19 | 43 | 44 | -110 | -83 | 5318 | 226
LiMn2O4 (Co,Ni)/carbon, 4.4V | 3859 | 3752 | 3803 | 22 | 36 | 121 | 125 | -325 | 3154 | 281
LiMn2O4 (Co,Ni)/carbon, 4.4V | 3860 | 3756 | 3817 | 22 | 41 | 48 | -147 | -123 | 3658 | 325
LiMn2O4 (Co,Ni)/carbon, 4.35V, -10C | 3861 | 3736 | 3799 | 19 | 44 | 91 | -12 | -258 | 3715 | 0
LiMn2O4 (Co,Ni)/carbon, 4.35V | 3862 | 3754 | 3812 | 24 | 43 | 33 | -197 | -174 | 2915 | 216
LiMn2O4 (Co,Ni)/carbon, 4.35V, -20C | 3863 | 3751 | 3812 | 23 | 43 | 46 | -110 | -87 | 3638 | 0
LiMn2O4 (Co,Ni)/carbon, 4.4V, -20C | 3864 | 3742 | 3805 | 21 | 39 | 42 | -225 | -88 | 2945 | 210
LiMn2O4 (Co,Ni)/carbon, 4.4V | 3865 | 3742 | 3805 | 21 | 39 | 42 | -225 | -88 | 2945 | 210
LiMn2O4 (Co,Ni)/carbon, 4.4V | 3866 | 3744 | 3807 | 20 | 38 | 54 | -128 | -42 | 3645 | 316
LiMn2O4 (Co,Ni)/carbon, 4.4V, -20C | 3867 | 3742 | 3805 | 21 | 39 | 42 | -174 | -220 | 2945 | 210
LiMn2O4 (Co,Ni)/carbon, 4.4V, -10C | 3868 | 3760 | 3810 | 24 | 39 | 56 | -130 | -82 | 4047 | 224
LiMn2O4 (Co,Ni)/carbon, 4.4V | 3869 | 3742 | 3813 | 19 | 41 | 51 | -121 | -167 | 4609 | 561
LiMn2O4 (Co,Ni)/carbon, 4.35V | 3870 | 3758 | 3815 | 24 | 42 | 56 | -157 | -82 | 2303 | 287
LiMn2O4 (Co,Ni)/carbon, 4.4V | 3871 | 3739 | 3812 | 19 | 40 | 24 | -75 | -23 | 5041 | 182
LiMn2O4 (Co,Ni)/carbon, 4.35V | 3872 | 3753 | 3812 | 24 | 44 | 250 | -200 | -173 | 282 | 1443
LiMn2O4 (Co,Ni)/carbon, 4.35V | 3873 | 3737 | 3811 | 21 | 43 | 194 | -190 | -111 | 351 | 2945
LiMn2O4 (Co,Ni)/carbon, 4.4V, -20C | 3874 | 3754 | 3811 | 23 | 40 | 110 | -92 | -36 | 2353 | 436
LiMn2O4 (Co,Ni)/carbon, 4.4V, -10C | 3875 | 3761 | 3804 | 25 | 38 | 57 | -157 | -86 | 2696 | 247
LiMn2O4 (Co,Ni)/carbon, 4.4V | 3876 | 3749 | 3808 | 20 | 40 | 45 | -57 | -24 | 5418 | 280
LiMn2O4 (Co,Ni)/carbon, 4.35V | 3877 | 3740 | 3814 | 20 | 43 | 52 | -119 | -56 | 2927 | 210
LiMn2O4 (Co,Ni)/carbon, 4.4V | 3878 | 3772 | 3811 | 27 | 38 | 52 | -123 | -69 | 3937 | 214
LiMn2O4 (Co,Ni)/carbon, 4.4V | 3879 | 3750 | 3810 | 22 | 40 | 55 | -108 | -71 | 3050 | 246
LiMn2O4 (Co,Ni)/carbon, 4.4V | 3880 | 3768 | 3811 | 26 | 39 | 50 | -139 | -79 | 3355 | 208
LiMn2O4 (Co,Ni)/carbon, 4.4V | 3881 | 3679 | 3811 | 7 | 37 | 30 | -149 | -81 | 2886 | 199
LiMn2O4 (Co,Ni)/carbon, 4.35V | 3882 | 3753 | 3812 | 24 | 44 | 250 | -200 | -152 | 282 | 1443
LiMn2O4 (Co,Ni)/carbon, 4.35V, -10C | 3883 | 3738 | 3810 | 20 | 43 | 36 | -184 | -76 | 4090 | 218
LiMn2O4 (Co,Ni)/carbon, 4.4V | 3884 | 3739 | 3814 | 19 | 41 | 46 | -167 | -50 | 2900 | 297
LiMn2O4 (Co,Ni)/carbon, 4.35V | 3885 | 3749 | 3810 | 23 | 43 | 38 | -443 | -29 | 3449 | 246
LiMn2O4 (Co,Ni)/carbon, 4.35V | 3886 | 3747 | 3810 | 22 | 43 | 54 | -169 | -121 | 2263 | 343
LiMn2O4 (Co,Ni)/carbon, 4.4V | 3887 | 3753 | 3811 | 22 | 40 | 44 | -106 | -60 | 4721 | 223
LiMn2O4 (Co,Ni)/carbon, 4.35V, -10C | 3888 | 3752 | 3813 | 23 | 43 | 63 | -201 | -94 | 1859 | 463
LiMn2O4 (Co,Ni)/carbon, 4.4V | 3889 | 3752 | 3808 | 22 | 40 | 147 | -224 | -71 | 1280 | 1804
LiMn2O4 (Co,Ni)/carbon, 4.4V | 3890 | 3752 | 3814 | 21 | 41 | 28 | -152 | -75 | 4569 | 205
LiMn2O4 (Co,Ni)/carbon, 4.4V | 3891 | 3741 | 3809 | 19 | 39 | 51 | -166 | -99 | 3040 | 772
LiMn2O4 (Co,Ni)/carbon, 4.35V | 3892 | 3746 | 3815 | 21 | 42 | 48 | -106 | -61 | 2932 | 224
LiMn2O4 (Co,Ni)/carbon, 4.35V | 3893 | 3754 | 3812 | 24 | 42 | 21 | -227 | -194 | 4278 | 147
LiMn2O4 (Co,Ni)/carbon, 4.35V | 3894 | 3753 | 3812 | 24 | 44 | 250 | -200 | -152 | 282 | 1444
LiMn2O4 (Co,Ni)/carbon, 4.4V | 3895 | 3744 | 3807 | 20 | 38 | 54 | -128 | -42 | 3645 | 323
LiMn2O4 (Co,Ni)/carbon, 4.35V, -10C | 3896 | 3758 | 3815 | 25 | 42 | 38 | -144 | -53 | 3643 | 199
LiMn2O4 (Co,Ni)/carbon, 4.4V | 3897 | 3767 | 3813 | 27 | 39 | 39 | -117 | -78 | 3095 | 163
LiMn2O4 (Co,Ni)/carbon, 4.4V | 3898 | 3765 | 3810 | 26 | 38 | 51 | -105 | -106 | 3505 | 199
LiMn2O4 (Co,Ni)/carbon, 4.35V | 3899 | 3764 | 3815 | 28 | 42 | 55 | -239 | -97 | 1689 | 482
LiMn2O4 (Co,Ni)/carbon, 4.4V, -20C | 3900 | 3744 | 3794 | 24 | 38 | 57 | -139 | -45 | 3367 | 308
LiMn2O4 (Co,Ni)/carbon, 4.4V | 3901 | 3735 | 3811 | 19 | 40 | 51 | -152 | -131 | 2918 | 283
LiMn2O4 (Co,Ni)/carbon, 4.4V | 3902 | 3770 | 3812 | 27 | 39 | 56 | -136 | -63 | 2876 | 279
LiMn2O4 (Co,Ni)/carbon, 4.35V | 3903 | 3738 | 3812 | 20 | 43 | 32 | -205 | -166 | 2921 | 224
LiMn2O4 (Co,Ni)/carbon, 4.35V | 3904 | 3753 | 3813 | 23 | 42 | 29 | -153 | -72 | 4251 | 158
LiMn2O4 (Co,Ni)/carbon, 4.4V | 3905 | 3768 | 3810 | 26 | 39 | 47 | -412 | -63 | 3229 | 248
LiMn2O4 (Co,Ni)/carbon, 4.4V | 3906 | 3751 | 3813 | 22 | 40 | 53 | -10 | -49 | 2993 | 283
LiMn2O4 (Co,Ni)/carbon, 4.4V | 3907 | 3761 | 3815 | 24 | 40 | 63 | -94 | -55 | 5180 | 212
LiMn2O4 (Co,Ni)/carbon, 4.35V | 3908 | 3759 | 3816 | 26 | 43 | 66 | -134 | -25 | 3499 | 272
LiMn2O4 (Co,Ni)/carbon, 4.35V | 3909 | 3729 | 3813 | 19 | 45 | 246 | -198 | -150 | 278 | 1600
LiMn2O4 (Co,Ni)/carbon, 4.35V | 3910 | 3738 | 3814 | 20 | 44 | 218 | -190 | -136 | 358 | 1745
LiMn2O4 (Co,Ni)/carbon, 4.4V, -20C | 3911 | 3742 | 3805 | 21 | 39 | 42 | -225 | -88 | 2945 | 214
LiMn2O4 (Co,Ni)/carbon, 4.35V | 3912 | 3744 | 3787 | 29 | 48 | 53 | -291 | -149 | 3945 | 281
LiMn2O4 (Co,Ni)/carbon, 4.35V, -10C | 3913 | 3762 | 3815 | 26 | 41 | 21 | -155 | -126 | 5760 | 116
LiMn2O4 (Co,Ni)/carbon, 4.4V | 3914 | 3751 | 3813 | 22 | 40 | 53 | 0 | -61 | 2993 | 279
LiMn2O4 (Co,Ni)/carbon, 4.35V, -10C | 3915 | 3762 | 3814 | 27 | 43 | 46 | -117 | -87 | 4842 | 0
LiMn2O4 (Co,Ni)/carbon, 4.35V | 3916 | 3735 | 3817 | 18 | 42 | 28 | -141 | -63 | 4320 | 161
LiMn2O4 (Co,Ni)/carbon, 4.4V | 3917 | 3756 | 3813 | 23 | 40 | 54 | -122 | -99 | 4113 | 225
LiMn2O4 (Co,Ni)/carbon, 4.35V | 3918 | 3734 | 3814 | 18 | 43 | 51 | -105 | -45 | 4114 | 203
LiMn2O4 (Co,Ni)/carbon, 4.35V | 3919 | 3749 | 3804 | 23 | 43 | 24 | -153 | -90 | 4030 | 130
LiMn2O4 (Co,Ni)/carbon, 4.4V | 3920 | 3758 | 3814 | 24 | 40 | 64 | -83 | -75 | 5046 | 196
LiMn2O4 (Co,Ni)/carbon, 4.4V | 3921 | 3755 | 3815 | 23 | 41 | 27 | -398 | 45 | 5592 | 193
LiMn2O4 (Co,Ni)/carbon, 4.35V | 3922 | 3713 | 3813 | 14 | 43 | 26 | -155 | -82 | 4612 | 158
LiMn2O4 (Co,Ni)/carbon, 4.4V | 3923 | 3765 | 3816 | 26 | 41 | 55 | -135 | -58 | 2981 | 298
LiMn2O4 (Co,Ni)/carbon, 4.35V | 3924 | 3738 | 3811 | 19 | 42 | 44 | -110 | -75 | 4595 | 163
LiMn2O4 (Co,Ni)/carbon, 4.35V | 3925 | 3731 | 3811 | 17 | 43 | 23 | -117 | -95 | 7122 | 170
LiMn2O4 (Co,Ni)/carbon, 4.4V, -20C | 3926 | 3748 | 3806 | 20 | 41 | 37 | -173 | -175 | 3297 | 374
LiMn2O4 (Co,Ni)/carbon, 4.35V | 3927 | 3747 | 3814 | 21 | 43 | 44 | -150 | -68 | 3644 | 198
LiMn2O4 (Co,Ni)/carbon, 4.4V | 3928 | 3755 | 3812 | 23 | 39 | 21 | -46 | 148 | 6366 | 157
LiMn2O4 (Co,Ni)/carbon, 4.35V | 3929 | 3730 | 3805 | 19 | 43 | 68 | -160 | -46 | 2189 | 493
LiMn2O4 (Co,Ni)/carbon, 4.35V | 3930 | 3751 | 3813 | 22 | 42 | 28 | -162 | -75 | 4227 | 146
LiMn2O4 (Co,Ni)/carbon, 4.35V, -20C | 3931 | 3750 | 3807 | 21 | 43 | 62 | -259 | -157 | 2430 | 510
LiMn2O4 (Co,Ni)/carbon, 4.35V, -20C | 3932 | 3753 | 3809 | 24 | 42 | 38 | -262 | -155 | 2091 | 271
LiMn2O4 (Co,Ni)/carbon, 4.4V, -20C | 3933 | 3750 | 3808 | 19 | 41 | 122 | -110 | -92 | 1426 | 636
LiMn2O4 (Co,Ni)/carbon, 4.4V, -20C | 3934 | 3760 | 3813 | 24 | 39 | 34 | -160 | -119 | 2893 | 204
LiMn2O4 (Co,Ni)/carbon, 4.35V | 3935 | 3733 | 3812 | 18 | 44 | 53 | -164 | -87 | 2168 | 317
LiMn2O4 (Co,Ni)/carbon, 4.4V, -20C | 3936 | 3758 | 3808 | 24 | 39 | 24 | -131 | -146 | 2928 | 188
LiMn2O4 (Co,Ni)/carbon, 4.4V | 3937 | 3740 | 3799 | 19 | 36 | 54 | -145 | -114 | 2959 | 274
LiMn2O4 (Co,Ni)/carbon, 4.4V | 3938 | 3768 | 3811 | 26 | 39 | 50 | -139 | -79 | 3355 | 201
LiMn2O4 (Co,Ni)/carbon, 4.4V | 3939 | 3768 | 3811 | 26 | 39 | 50 | -154 | -299 | 3355 | 218
LiMn2O4 (Co,Ni)/carbon, 4.4V | 3940 | 3772 | 3811 | 27 | 38 | 52 | -119 | -82 | 3937 | 218
LiMn2O4 (Co,Ni)/carbon, 4.35V | 3941 | 3741 | 3814 | 20 | 43 | 40 | -248 | -169 | 2145 | 371
LiMn2O4 (Co,Ni)/carbon, 4.35V | 3942 | 3749 | 3810 | 21 | 43 | 52 | -179 | -104 | 2136 | 464
LiMn2O4 (Co,Ni)/carbon, 4.35V | 3943 | 3752 | 3814 | 23 | 43 | 46 | -65 | -87 | 2178 | 316
LiMn2O4 (Co,Ni)/carbon, 4.35V | 3944 | 3745 | 3810 | 22 | 43 | 21 | -200 | -147 | 3819 | 205
LiMn2O4 (Co,Ni)/carbon, 4.4V | 3945 | 3757 | 3811 | 24 | 39 | 46 | -161 | -57 | 3225 | 261
LiMn2O4 (Co,Ni)/carbon, 4.4V | 3946 | 3763 | 3814 | 25 | 39 | 51 | -140 | -91 | 3226 | 245
LiMn2O4 (Co,Ni)/carbon, 4.35V | 3947 | 3747 | 3811 | 24 | 43 | 32 | -201 | -65 | 4831 | 135
LiMn2O4 (Co,Ni)/carbon, 4.4V, -20C | 3948 | 3761 | 3815 | 24 | 40 | 63 | -200 | 49 | 5180 | 207
LiMn2O4 (Co,Ni)/carbon, 4.4V, -10C | 3949 | 3752 | 3814 | 21 | 41 | 28 | -189 | -75 | 4569 | 205
LiMn2O4 (Co,Ni)/carbon, 4.4V | 3950 | 3727 | 3795 | 19 | 37 | 23 | -272 | 102 | 3385 | 177
LiMn2O4 (Co,Ni)/carbon, 4.4V | 3951 | 3770 | 3813 | 27 | 39 | 37 | -113 | -73 | 3794 | 149
LiMn2O4 (Co,Ni)/carbon, 4.4V | 3952 | 3771 | 3812 | 27 | 39 | 43 | -112 | -54 | 4005 | 156
LiMn2O4 (Co,Ni)/carbon, 4.35V | 3953 | 3746 | 3813 | 21 | 43 | 80 | -182 | -118 | 1262 | 523
LiMn2O4 (Co,Ni)/carbon, 4.4V | 3954 | 3760 | 3813 | 24 | 39 | 34 | -288 | -167 | 2893 | 222
LiMn2O4 (Co,Ni)/carbon, 4.4V | 3955 | 3762 | 3808 | 25 | 38 | 42 | -122 | -71 | 4081 | 151
LiMn2O4 (Co,Ni)/carbon, 4.35V | 3956 | 3757 | 3812 | 25 | 41 | 50 | -126 | -16 | 3736 | 227
LiMn2O4 (Co,Ni)/carbon, 4.35V, -10C | 3957 | 3747 | 3806 | 19 | 42 | 42 | -170 | 29 | 3347 | 356
LiMn2O4 (Co,Ni)/carbon, 4.35V | 3958 | 3755 | 3816 | 24 | 42 | 59 | -125 | -89 | 3141 | 254
LiMn2O4 (Co,Ni)/carbon, 4.4V | 3959 | 3755 | 3812 | 23 | 39 | 21 | -46 | 148 | 6366 | 164
LiMn2O4 (Co,Ni)/carbon, 4.35V | 3960 | 3745 | 3810 | 22 | 43 | 21 | -200 | -147 | 3819 | 191
LiMn2O4 (Co,Ni)/carbon, 4.4V | 3961 | 3742 | 3809 | 20 | 41 | 33 | -193 | -190 | 3207 | 282
LiMn2O4 (Co,Ni)/carbon, 4.4V | 3962 | 3734 | 3811 | 17 | 41 | 65 | -91 | -64 | 4859 | 264
LiMn2O4 (Co,Ni)/carbon, 4.4V | 3963 | 3763 | 3808 | 25 | 38 | 63 | -129 | -50 | 2568 | 313
LiMn2O4 (Co,Ni)/carbon, 4.35V | 3964 | 3732 | 3814 | 18 | 43 | 38 | -171 | -99 | 2786 | 235
LiMn2O4 (Co,Ni)/carbon, 4.35V | 3965 | 3742 | 3813 | 20 | 43 | 74 | -171 | -92 | 1435 | 493
LiMn2O4 (Co,Ni)/carbon, 4.35V | 3966 | 3755 | 3812 | 24 | 42 | 20 | -218 | -157 | 4582 | 142
LiMn2O4 (Co,Ni)/carbon, 4.4V | 3967 | 3770 | 3809 | 27 | 38 | 46 | -91 | -79 | 3358 | 156
LiMn2O4 (Co,Ni)/carbon, 4.4V | 3968 | 3675 | 3807 | 7 | 37 | 53 | -604 | 269 | 2672 | 234
LiMn2O4 (Co,Ni)/carbon, 4.4V | 3969 | 3734 | 3811 | 17 | 41 | 65 | -79 | -64 | 4859 | 264
LiMn2O4 (Co,Ni)/carbon, 4.4V, -10C | 3970 | 3742 | 3808 | 18 | 41 | 56 | -114 | -63 | 3673 | 304
LiMn2O4 (Co,Ni)/carbon, 4.4V | 3971 | 3768 | 3811 | 26 | 38 | 111 | -137 | -89 | 1597 | 533
LiMn2O4 (Co,Ni)/carbon, 4.4V | 3972 | 3762 | 3815 | 25 | 40 | 29 | -17 | -156 | 9662 | 81
LiMn2O4 (Co,Ni)/carbon, 4.35V | 3973 | 3756 | 3816 | 24 | 43 | 29 | -153 | -85 | 4262 | 142
LiMn2O4 (Co,Ni)/carbon, 4.4V | 3974 | 3754 | 3810 | 21 | 40 | 14 | -217 | -130 | 6379 | 149
LiMn2O4 (Co,Ni)/carbon, 4.4V, -20C | 3975 | 3755 | 3809 | 23 | 39 | 111 | -104 | -33 | 2343 | 479
LiMn2O4 (Co,Ni)/carbon, 4.35V | 3976 | 3727 | 3813 | 17 | 43 | 41 | -182 | -91 | 2794 | 272
LiMn2O4 (Co,Ni)/carbon, 4.4V | 3977 | 3759 | 3814 | 24 | 40 | 59 | -136 | -89 | 2796 | 296
LiMn2O4 (Co,Ni)/carbon, 4.4V | 3978 | 3769 | 3813 | 27 | 39 | 59 | -86 | -49 | 4575 | 176
LiMn2O4 (Co,Ni)/carbon, 4.4V | 3979 | 3770 | 3813 | 27 | 39 | 41 | -113 | -41 | 4140 | 161
LiMn2O4 (Co,Ni)/carbon, 4.4V | 3980 | 3764 | 3815 | 25 | 40 | 105 | -144 | -71 | 1640 | 487
LiMn2O4 (Co,Ni)/carbon, 4.4V | 3981 | 3751 | 3812 | 22 | 40 | 37 | -131 | -83 | 6438 | 149
LiMn2O4 (Co,Ni)/carbon, 4.35V | 3982 | 3745 | 3815 | 21 | 43 | 52 | -116 | -50 | 2930 | 218
LiMn2O4 (Co,Ni)/carbon, 4.4V | 3983 | 3770 | 3812 | 27 | 39 | 56 | -136 | -63 | 2876 | 279
LiMn2O4 (Co,Ni)/carbon, 4.35V | 3984 | 3754 | 3811 | 24 | 43 | 38 | -175 | -110 | 2928 | 232
LiMn2O4 (Co,Ni)/carbon, 4.4V | 3985 | 3769 | 3810 | 27 | 38 | 37 | -135 | -38 | 5017 | 135
LiMn2O4 (Co,Ni)/carbon, 4.4V | 3986 | 3751 | 3813 | 22 | 40 | 53 | -166 | -94 | 2993 | 246
LiMn2O4 (Co,Ni)/carbon, 4.4V | 3987 | 3745 | 3810 | 20 | 40 | 64 | -142 | -54 | 2768 | 413
LiMn2O4 (Co,Ni)/carbon, 4.4V | 3988 | 3770 | 3809 | 27 | 38 | 46 | -91 | -79 | 3358 | 160
LiMn2O4 (Co,Ni)/carbon, 4.4V | 3989 | 3735 | 3805 | 19 | 38 | 61 | -196 | -117 | 1697 | 507
LiMn2O4 (Co,Ni)/carbon, 4.35V | 3990 | 3739 | 3812 | 20 | 42 | 45 | -259 | -200 | 1898 | 406
LiMn2O4 (Co,Ni)/carbon, 4.4V | 3991 | 3768 | 3811 | 26 | 39 | 50 | -139 | -79 | 3355 | 215
LiMn2O4 (Co,Ni)/carbon, 4.35V | 3992 | 3737 | 3814 | 20 | 43 | 43 | -92 | -39 | 5468 | 165
LiMn2O4 (Co,Ni)/carbon, 4.4V | 3993 | 3747 | 3810 | 21 | 41 | 35 | -118 | -49 | 4941 | 153
LiMn2O4 (Co,Ni)/carbon, 4.4V | 3994 | 3681 | 3811 | 8 | 37 | 123 | -182 | -171 | 759 | 747
LiMn2O4 (Co,Ni)/carbon, 4.4V | 3995 | 3770 | 3812 | 27 | 39 | 52 | -89 | -50 | 4581 | 167
LiMn2O4 (Co,Ni)/carbon, 4.35V | 3996 | 3778 | 3819 | 29 | 40 | 53 | -118 | -55 | 2785 | 226
LiMn2O4 (Co,Ni)/carbon, 4.35V | 3997 | 3736 | 3814 | 19 | 44 | 53 | -187 | -116 | 1868 | 438
LiMn2O4 (Co,Ni)/carbon, 4.4V | 3998 | 3730 | 3813 | 17 | 40 | 47 | -402 | -23 | 4433 | 228
LiMn2O4 (Co,Ni)/carbon, 4.4V | 3999 | 3741 | 3809 | 18 | 43 | 76 | -265 | -126 | 3661 | 344
LiFePO4/carbon | 400 | 3287 | 3354 | 36 | 91 | NaN | NaN | NaN | 2395 | NaN
LiFePO4/carbon | 401 | 3192 | 3339 | 9 | 95 | NaN | NaN | NaN | 2587 | NaN
LiFePO4/carbon | 402 | 3185 | 3332 | 8 | 95 | NaN | NaN | NaN | 3233 | NaN
LiFePO4/carbon | 403 | 3189 | 3339 | 6 | 95 | NaN | NaN | NaN | 0 | NaN
LiFePO4/carbon | 404 | 3274 | 3351 | 34 | 93 | NaN | NaN | NaN | 1047 | NaN
LiFePO4/carbon | 405 | 3266 | 3337 | 30 | 94 | NaN | NaN | NaN | 1535 | NaN
LiFePO4/carbon | 406 | 3265 | 3326 | 27 | 95 | NaN | NaN | NaN | 1535 | NaN
LiFePO4/carbon | 407 | 3274 | 3337 | 25 | 96 | NaN | NaN | NaN | 1544 | NaN
LiFePO4/carbon,4.2V | 408 | 3118 | 3290 | 5 | 41 | NaN | NaN | NaN | 2186 | NaN
LiFePO4/carbon | 409 | 3193 | 3329 | 12 | 92 | NaN | NaN | NaN | 1007 | NaN
LiFePO4/carbon | 410 | 3239 | 3330 | 34 | 97 | NaN | NaN | NaN | 10395 | NaN
LiFePO4/carbon | 411 | 3238 | 3337 | 20 | 95 | NaN | NaN | NaN | 3331 | NaN
LiFePO4/carbon | 412 | 3237 | 3331 | 22 | 95 | NaN | NaN | NaN | 13322 | NaN
LiFePO4/carbon | 413 | 3266 | 3335 | 21 | 90 | NaN | NaN | NaN | 1627 | NaN
LiFePO4/carbon | 414 | 3237 | 3334 | 26 | 94 | NaN | NaN | NaN | 10724 | NaN
LiFePO4/carbon | 415 | 3247 | 3331 | 24 | 94 | NaN | NaN | NaN | 9246 | NaN
LiFePO4/carbon | 416 | 3233 | 3333 | 24 | 97 | NaN | NaN | NaN | 6748 | NaN
LiFePO4/carbon | 417 | 3239 | 3331 | 26 | 95 | NaN | NaN | NaN | 3104 | NaN
LiFePO4/carbon | 418 | 3264 | 3340 | 24 | 95 | NaN | NaN | NaN | 5233 | NaN
LiFePO4/carbon | 419 | 3244 | 3338 | 20 | 95 | NaN | NaN | NaN | 1423 | NaN
LiFePO4/carbon | 420 | 3201 | 3337 | 13 | 94 | NaN | NaN | NaN | 2469 | NaN
LiFePO4/carbon | 421 | 3229 | 3338 | 18 | 96 | NaN | NaN | NaN | 73009 | NaN
LiFePO4/carbon | 422 | 3232 | 3332 | 19 | 94 | NaN | NaN | NaN | 52222 | NaN
LiFePO4/carbon | 423 | 3237 | 3331 | 20 | 96 | NaN | NaN | NaN | 3216 | NaN
LiFePO4/carbon | 424 | 3237 | 3336 | 23 | 95 | NaN | NaN | NaN | 3390 | NaN
LiFePO4/carbon | 425 | 3233 | 3336 | 20 | 98 | NaN | NaN | NaN | 13806 | NaN
LiFePO4/carbon | 426 | 3224 | 3337 | 17 | 95 | NaN | NaN | NaN | 1479 | NaN
LiFePO4/carbon | 427 | 3230 | 3339 | 20 | 95 | NaN | NaN | NaN | 1144 | NaN
LiFePO4/carbon | 428 | 3234 | 3338 | 18 | 95 | NaN | NaN | NaN | 1546 | NaN
LiFePO4/carbon | 429 | 3223 | 3339 | 19 | 95 | NaN | NaN | NaN | 1235 | NaN
LiFePO4/carbon | 430 | 3241 | 3342 | 22 | 95 | NaN | NaN | NaN | 1066 | NaN
LiFePO4/carbon | 431 | 3233 | 3340 | 19 | 96 | NaN | NaN | NaN | 21501 | NaN
LiFePO4/carbon | 432 | 3273 | 3328 | 38 | 94 | NaN | NaN | NaN | 12465 | NaN
LiFePO4/carbon | 433 | 3280 | 3331 | 40 | 95 | NaN | NaN | NaN | 8020 | NaN
LiFePO4/carbon | 434 | 3281 | 3333 | 39 | 96 | 2 | 0 | 0 | 131132 | NaN
LiFePO4/carbon | 435 | 3278 | 3332 | 40 | 95 | 2 | -106 | 0 | 72341 | NaN
LiFePO4/carbon | 436 | 3272 | 3331 | 38 | 91 | 2 | -182 | 0 | 49372 | NaN
LiFePO4/carbon | 437 | 3276 | 3332 | 36 | 94 | 1 | -363 | 0 | 44054 | NaN
LiFePO4/carbon | 438 | 3271 | 3330 | 33 | 95 | 14 | -130 | -19 | 4028 | NaN
LiFePO4/carbon | 439 | 3279 | 3341 | 32 | 95 | 102 | -98 | -39 | 1392 | NaN
LiFePO4/carbon | 440 | 3279 | 3335 | 37 | 94 | 66 | -40 | -53 | 2612 | NaN
LiFePO4/carbon | 441 | 3256 | 3331 | 21 | 84 | 1 | -182 | 0 | 49106 | NaN
LiFePO4/carbon | 442 | 3273 | 3329 | 29 | 96 | -1 | -572 | -75 | 3401 | NaN
LiFePO4/carbon | 443 | 3275 | 3330 | 34 | 96 | 30 | -123 | -18 | 3415 | NaN
LiFePO4/carbon | 444 | 3278 | 3331 | 35 | 88 | 30 | -123 | -18 | 3415 | NaN
LiFePO4/carbon | 445 | 3274 | 3328 | 31 | 95 | 7 | -35 | 0 | 17462 | NaN
LiFePO4/carbon | 446 | 3272 | 3332 | 28 | 92 | 5 | -88 | -58 | 11498 | NaN
LiFePO4/carbon | 447 | 3275 | 3332 | 33 | 95 | 67 | -97 | -8 | 1659 | NaN
LiFePO4/carbon | 448 | 3276 | 3331 | 41 | 95 | 2 | -240 | -182 | 19084 | NaN
LiFePO4/carbon | 449 | 3285 | 3332 | 44 | 92 | 5 | -336 | 88 | 9427 | NaN
LiFePO4/carbon | 450 | 3276 | 3333 | 32 | 95 | -1 | NaN | NaN | 3419 | NaN
LiFePO4/carbon | 451 | 3292 | 3337 | 36 | 97 | 28 | -130 | -19 | 3204 | NaN
LiFePO4/carbon | 452 | 3636 | 3636 | 50 | 50 | 14 | -745 | 225 | 8452 | NaN
LiFePO4/carbon | 453 | 3278 | 3335 | 33 | 94 | 78 | -124 | -40 | 2460 | NaN
LiFePO4/carbon | 454 | 3272 | 3333 | 37 | 94 | 51 | -105 | -51 | 1294 | NaN
LiFePO4/carbon | 455 | 3739 | 3786 | 26 | 49 | 304 | 130 | -143 | 2568 | NaN
LiFePO4/carbon | 456 | 3274 | 3338 | 31 | 95 | NaN | NaN | NaN | 21529 | 0
LiFePO4/carbon | 457 | 3277 | 3330 | 34 | 96 | 8 | -31 | 31 | 80523 | 50
LiFePO4/carbon | 458 | 2331 | 2369 | 13 | 64 | 40 | -64 | -43 | 1330 | 3164
LiFePO4/carbon | 459 | 3278 | 3336 | 32 | 95 | 3 | -75 | -288 | 25451 | 228
LiFePO4/carbon | 460 | 3277 | 3338 | 31 | 94 | 15 | -123 | -58 | 5210 | 896
LiFePO4/carbon | 461 | 3275 | 3338 | 29 | 94 | 19 | -160 | -62 | 5636 | 842
LiFePO4/carbon | 462 | 3275 | 3329 | 38 | 95 | 11 | -44 | 0 | 21014 | 164
LiFePO4/carbon, -20C | 463 | 3278 | 3332 | 33 | 95 | 37 | -105 | -38 | 3335 | 987
LiFePO4/carbon, -20C | 464 | 3275 | 3329 | 38 | 95 | 11 | -63 | 0 | 21014 | 148
LiFePO4/carbon | 465 | 3273 | 3333 | 35 | 94 | 15 | -134 | -18 | 2559 | 1589
LiFePO4/carbon | 466 | 3270 | 3338 | 31 | 94 | 3 | -363 | -106 | 3236 | 1157
LiFePO4/carbon | 467 | 3756 | 3818 | 26 | 50 | 1 | -363 | 0 | 16120 | 0
LiFePO4/carbon | 468 | 3721 | 3811 | 18 | 47 | 8 | -299 | -182 | 3302 | 0
LiFePO4/carbon | 469 | 3723 | 3818 | 18 | 50 | 6 | -316 | -288 | 3293 | 33
High Voltage Phosphate/carbon | 470 | 1122 | 1154 | 24 | 36 | 161597 | -72 | -118 | 1 | 0
LiFePO4/carbon, -20C | 471 | 3277 | 3333 | 34 | 95 | 58 | -203 | -104 | 1261 | 4211
Li / MnO2 primary | 500 | 3038 | 3045 | 78 | 84 | NaN | NaN | NaN | 0 | NaN
Zn / MnO2 alkaline | 600 | 1315 | 1357 | 23 | 48 | NaN | NaN | NaN | 22217 | NaN
Li / thionyl chroride | 601 | 1537 | 1559 | 24 | 29 | 89 | 6 | 76 | 3368 | NaN
NiMH | 6100 | 1253 | 1304 | 18 | 81 | NaN | NaN | NaN | 0 | NaN
Li/MnO2 | 602 | 2942 | 2991 | 54 | 83 | 250 | -219 | -37 | 1609 | NaN
Li/MnO2 | 603 | 3001 | 3014 | 72 | 87 | 66 | -225 | -58 | 11770 | NaN
Ni/Zn | 6101 | 1666 | 1681 | 50 | 63 | 50 | 65 | -254 | 31128 | NaN
Li/CFx | 604 | 1600 | 3123 | 1 | 97 | 62 | -255 | -90 | 18813 | NaN
NiMH | 6102 | 1196 | 1239 | 27 | 64 | 74 | -24 | -64 | 569 | NaN
NiMH | 6103 | 1222 | 1301 | 16 | 76 | -1 | NaN | NaN | 2745 | NaN
NiMH | 6104 | 3278 | 3336 | 32 | 95 | 3 | -75 | -288 | 25451 | 670
NiMH | 6105 | 3270 | 3337 | 33 | 94 | -1 | NaN | NaN | 20133 | 516
NiMH | 6106 | 3271 | 3325 | 28 | 85 | 17 | -55 | 0 | 16835 | 1804
NiMH | 6107 | 1195 | 1277 | 14 | 83 | 62 | -57 | -36 | 537 | -17461
LiCF/MnO2 | 605 | 2758 | 3123 | 11 | 97 | 60 | -254 | -87 | 17615 | 0
NiMH | 6108 | 1223 | 1279 | 13 | 81 | 25 | -110 | -34 | 4321 | 482
Lithium_Primary | 606 | 2910 | 2937 | 54 | 67 | 342 | -101 | -77 | 1520 | 0
NiMH | 6109 | 1043 | 1112 | 8 | 95 | -1 | NaN | NaN | 20133 | 0
Lithium Thionyl Chloride | 607 | 1000 | 1000 | 50 | 50 | NaN | NaN | NaN | 1000 | 0
Ni/Zn | 6110 | 3272 | 3332 | 33 | 90 | 4 | -76 | 0 | 49035 | 38
NiMH | 6111 | 1223 | 1279 | 13 | 81 | 25 | -110 | -34 | 4321 | -5.8858e+77
NiMH | 6112 | 1225 | 1301 | 10 | 82 | 30 | -894 | 318 | 4169 | 499
Lithium Thionyl Chloride | 608 | 1000 | 1000 | 50 | 50 | NaN | NaN | NaN | 1000 | 0
NiMH, -20C | 6113 | 1231 | 1273 | 16 | 76 | 20 | -54 | -7 | 6444 | 482
Li titanate | 700 | 2143 | 2349 | 22 | 67 | NaN | NaN | NaN | 0 | NaN
Li titanate | 701 | 2327 | 2342 | 62 | 66 | 24 | 833 | -833 | 22182 | NaN
LiS | 702 | 2139 | 2151 | 11 | 77 | 882 | 148 | 239 | 970 | 11088
Mno2 | 703 | 2966 | 3001 | 55 | 93 | NaN | NaN | NaN | 1658 | 0
Lead Acid | 800 | 1931 | 2185 | 11 | 93 | NaN | NaN | NaN | 0 | NaN
Lead Acid | 801 | 2002 | 2004 | 44 | 45 | NaN | NaN | NaN | 0 | NaN
Lead Acid | 802 | 1914 | 2079 | 6 | 80 | 34 | -144 | -70 | 3455 | NaN
Lead Acid | 803 | 2014 | 2014 | 50 | 50 | 4 | -147 | 58 | 17355 | NaN
Lead Acid | 804 | 2095 | 2165 | 67 | 98 | 8 | -83 | -35 | 12415 | NaN
Lead Acid | 805 | 1992 | 1992 | 50 | 50 | 24 | -240 | -161 | 2643 | NaN
Lead Acid | 806 | 2068 | 2068 | 50 | 50 | 14 | -745 | 225 | 8452 | NaN
Lead Acid | 807 | 1980 | 2095 | 35 | 83 | 2 | -106 | 0 | 146798 | NaN
Lead Acid | 808 | 2122 | 2132 | 77 | 82 | NaN | NaN | NaN | 7550 | 0
Lead Acid | 809 | 2051 | 2051 | 50 | 50 | 5 | -48 | -58 | 22188 | 0
Lead Acid | 810 | 2005 | 2121 | 43 | 94 | 28 | -106 | 35 | 3974 | 0