## Comparison
LCR measurements | 600 kHz | 2 V
Graph On/Off | Inductor model | Manufacturer | Nominal inductance (uH) | Width (mm) | Length (mm) | Height (mm) | Inductance @ 16 Amps (uH) | Isat (A) 10% Drop | Isat (A) 20% Drop | Isat (A) 30% Drop | Irms (A) - 20C | Irms (A) - 40C | Inductance (uH) 1A | Inductance (uH) 7A | % Delta L (1-7A) | Rs 1A (miliohm) | Rp 1A (Kohm) | Dissipation Factor 1A | Idle power (2 channel) (W) | PVDD Power @ 20 W/channel (2 channels) (W)
| MA5172-AE | Coilcraft | 10 | 12.3 | 28.6 | 28.6 | 10 | 45 | - | - | 6.1 | 8.2 | 10.63 | 10.64 | 0.09398% | 187 | 8.58 | 0.0047 | 1.505 | 52.04
| HPFS1416C-100M | Miden | 10 | 14 | 9.6 | 16 | 8.02 | 13 | 16 | 17.5 | 5.1 | 9 | 10.815 | 10.6725 | -1.335% | 817.75 | 2.26625 | 0.01795 | 2.228 | 52.48
| HPFS1719A-100M | Miden | 10 | 17.5 | 15 | 19.3 | 10.2 | 24 | 31 | 32.5 | 8.2 | 13 | 11.8175 | 11.7875 | -0.2545% | 806 | 2.8475 | 0.01565 | 1.876 | 51.99
| WA8390-AL | Coilcraft | 10 | 24.4 | 21.5 | 14 | 9.36 | 35 | 37.5 | 39.3 | - | - | 9.364 | 9.368 | 0.0427% | 1672 | 0.748 | 0.0477 | 4.003 | 54.01
| WA8389-AL | Coilcraft | 10 | 22.2 | 14.6 | 10.8 | 10.14 | 22 | 23 | 23.6 | - | - | 10.154 | 10.17 | 0.1573% | 2291 | 0.641 | 0.0594 | 4.127 | 54.43
| CY9951-AL | Coilcraft | 10 | 22.1 | 14.4 | 10.8 | 9.55 | 5% drop; melted at 21.4 A | - | - | - | - | 9.55 | 9.57 | 0.209% | 1521 | 0.854 | 0.0422 | 3.978 | 54.36
| CY9952-AL | Coilcraft | 10 | 24.4 | 21.5 | 14 | 9.84 | 32 | 33.9 | 34.5 | - | - | 9.866 | 9.865 | -0.01014% | 1121 | 1.235 | 0.301 | 3.035 | 53.18
Default
HPFS1416C-100M
HPFS1719A-100M
WA8390-AL
WA8389-AL
CY9951-AL
CY9952-AL

## Coilcraft default 10uH
THD v Power |  | THD v Freq |  | data copy | TRUE
Data 1 | Data 2 | Data 1 | Data 2 | Data 1 | Data 2 | Data 1 | Data 2
% | W | % | Hz | % | W | % | Hz
0.08835519 | 0.003451792 | 0.0008846813 | 19992.8 | 0.08835519 | 0.003451792 | 0.0008846813 | 19992.8
0.07933325 | 0.004362448 | 0.0008407112 | 17414.52 | 0.07933325 | 0.004362448 | 0.0008407112 | 17414.52
0.06939605 | 0.005516834 | 0.0008407112 | 15164.16 | 0.06939605 | 0.005516834 | 0.0008407112 | 15164.16
0.06324126 | 0.006957254 | 0.0008842857 | 13207.83 | 0.06324126 | 0.006957254 | 0.0008842857 | 13207.83
0.05586401 | 0.008792725 | 0.0008842857 | 11504.38 | 0.05586401 | 0.008792725 | 0.0008842857 | 11504.38
0.05004227 | 0.0111113 | 0.004640289 | 10018.57 | 0.05004227 | 0.0111113 | 0.004640289 | 10018.57
0.04337417 | 0.01404688 | 0.004118479 | 8726.604 | 0.04337417 | 0.01404688 | 0.004118479 | 8726.604
0.03893999 | 0.01776077 | 0.003419784 | 7603.755 | 0.03893999 | 0.01776077 | 0.003419784 | 7603.755
0.03349844 | 0.02244496 | 0.02275652 | 6621.32 | 0.03349844 | 0.02244496 | 0.02275652 | 6621.32
0.03066105 | 0.02839488 | 0.01986539 | 5766.687 | 0.03066105 | 0.02839488 | 0.01986539 | 5766.687
0.02778787 | 0.03588953 | 0.01621649 | 5020.529 | 0.02778787 | 0.03588953 | 0.01621649 | 5020.529
0.0241445 | 0.04535902 | 0.01325758 | 4371.138 | 0.0241445 | 0.04535902 | 0.01325758 | 4371.138
0.02183523 | 0.05731909 | 0.01664573 | 3805.85 | 0.02183523 | 0.05731909 | 0.01664573 | 3805.85
0.01928355 | 0.07246612 | 0.01430546 | 3315.643 | 0.01928355 | 0.07246612 | 0.01430546 | 3315.643
0.01697579 | 0.09132201 | 0.01271024 | 2886.766 | 0.01697579 | 0.09132201 | 0.01271024 | 2886.766
0.01529177 | 0.1154407 | 0.01080946 | 2515.555 | 0.01529177 | 0.1154407 | 0.01080946 | 2515.555
0.01344297 | 0.1458882 | 0.009247451 | 2190.358 | 0.01344297 | 0.1458882 | 0.009247451 | 2190.358
0.01221014 | 0.1844837 | 0.007882237 | 1908.517 | 0.01221014 | 0.1844837 | 0.007882237 | 1908.517
0.0108858 | 0.2331834 | 0.006735572 | 1662.331 | 0.0108858 | 0.2331834 | 0.006735572 | 1662.331
0.009569183 | 0.2947981 | 0.005774651 | 1447.388 | 0.009569183 | 0.2947981 | 0.005774651 | 1447.388
0.008792838 | 0.3725004 | 0.005076347 | 1260.871 | 0.008792838 | 0.3725004 | 0.005076347 | 1260.871
0.007885619 | 0.4708104 | 0.004399864 | 1097.981 | 0.007885619 | 0.4708104 | 0.004399864 | 1097.981
0.007111411 | 0.594682 | 0.003864793 | 956.5222 | 0.007111411 | 0.594682 | 0.003864793 | 956.5222
0.006266015 | 0.7523936 | 0.00347204 | 833.0916 | 0.006266015 | 0.7523936 | 0.00347204 | 833.0916
0.005598687 | 0.9509297 | 0.003057468 | 725.8176 | 0.005598687 | 0.9509297 | 0.003057468 | 725.8176
0.005325287 | 1.201833 | 0.002730175 | 632.1958 | 0.005325287 | 1.201833 | 0.002730175 | 632.1958
0.004639446 | 1.517901 | 0.002490159 | 550.5159 | 0.004639446 | 1.517901 | 0.002490159 | 550.5159
0.004217185 | 1.918398 | 0.002304693 | 479.0923 | 0.004217185 | 1.918398 | 0.002304693 | 479.0923
0.004033568 | 2.424444 | 0.002075587 | 417.2412 | 0.004033568 | 2.424444 | 0.002075587 | 417.2412
0.003768479 | 3.065344 | 0.001911941 | 363.4775 | 0.003768479 | 3.065344 | 0.001911941 | 363.4775
0.003698889 | 3.875238 | 0.001804859 | 316.5571 | 0.003698889 | 3.875238 | 0.001804859 | 316.5571
0.003786665 | 4.897646 | 0.001695639 | 275.5803 | 0.003786665 | 4.897646 | 0.001695639 | 275.5803
0.003721009 | 6.191699 | 0.00165029 | 240.3 | 0.003721009 | 6.191699 | 0.00165029 | 240.3
0.00388041 | 7.821111 | 0.00156475 | 209.2883 | 0.00388041 | 7.821111 | 0.00156475 | 209.2883
0.003839171 | 9.888666 | 0.001575673 | 182.3682 | 0.003839171 | 9.888666 | 0.001575673 | 182.3682
0.003981389 | 12.49711 | 0.001466605 | 158.8635 | 0.003981389 | 12.49711 | 0.001466605 | 158.8635
0.004032032 | 15.80162 | 0.001466605 | 138.3208 | 0.004032032 | 15.80162 | 0.001466605 | 138.3208
0.004100311 | 19.96861 | 0.00147753 | 120.47 | 0.004100311 | 19.96861 | 0.00147753 | 120.47
0.004155843 | 25.31725 | 0.001499546 | 104.9194 | 0.004155843 | 25.31725 | 0.001499546 | 104.9194
0.004175563 | 31.83499 | 0.001455844 | 91.40894 | 0.004175563 | 31.83499 | 0.001455844 | 91.40894
0.004191371 | 40.23682 | 0.001445241 | 79.609375 | 0.004191371 | 40.23682 | 0.001445241 | 79.609375
0.004234909 | 50.85473 | 0.001325181 | 69.35791 | 0.004234909 | 50.85473 | 0.001325181 | 69.35791
0.004339939 | 64.26026 | 0.001376594 | 60.4021 | 0.004339939 | 64.26026 | 0.001376594 | 60.4021
0.004553301 | 81.23868 | 0.001343893 | 52.60327 | 0.004553301 | 81.23868 | 0.001343893 | 52.60327
0.004887992 | 102.703 | 0.001344044 | 45.78882 | 0.004887992 | 102.703 | 0.001344044 | 45.78882
0.005731373 | 129.7435 | 0.001355047 | 39.86475 | 0.005731373 | 129.7435 | 0.001355047 | 39.86475
0.00666783 | 163.8528 | 0.001320785 | 34.71875 | 0.00666783 | 163.8528 | 0.001320785 | 34.71875
0.01090911 | 207.2016 | 0.001424802 | 30.24854 | 0.01090911 | 207.2016 | 0.001424802 | 30.24854
1.840768 | 254.9291 | 0.001457719 | 26.34692 | 1.840768 | 254.9291 | 0.001457719 | 26.34692
6.81442 | 286.1003 | 0.001561714 | 22.96582 | 6.81442 | 286.1003 | 0.001561714 | 22.96582
11.27908 | 309.9184 | 0.001761664 | 19.98804 | 11.27908 | 309.9184 | 0.001761664 | 19.98804

## Miden HPFS1416C-100M
THD v Power |  | THD v Freq |  | data copy | TRUE
Data 1 | Data 2 | Data 1 | Data 2 | Data 1 | Data 2 | Data 1 | Data 2
% | W | % | Hz | % | W | % | Hz
0.08602951 | 0.003505241 | 0.0009277467 | 19992.67 | 0.08602951 | 0.003505241 | 0.0009277467 | 19992.67
0.07780178 | 0.004430826 | 0.0008408052 | 17414.36 | 0.07780178 | 0.004430826 | 0.0008408052 | 17414.36
0.06887446 | 0.00560071 | 0.0008407112 | 15164.04 | 0.06887446 | 0.00560071 | 0.0008407112 | 15164.04
0.06154764 | 0.007059282 | 0.0008406172 | 13207.73 | 0.06154764 | 0.007059282 | 0.0008406172 | 13207.73
0.05706339 | 0.008925083 | 0.0009279541 | 11504.32 | 0.05706339 | 0.008925083 | 0.0009279541 | 11504.32
0.04749 | 0.01127661 | 0.005425196 | 10018.51 | 0.04749 | 0.01127661 | 0.005425196 | 10018.51
0.04417517 | 0.01425879 | 0.004946002 | 8726.541 | 0.04417517 | 0.01425879 | 0.004946002 | 8726.541
0.0382043 | 0.01801992 | 0.004206756 | 7603.694 | 0.0382043 | 0.01801992 | 0.004206756 | 7603.694
0.03462719 | 0.02277859 | 0.02985344 | 6621.276 | 0.03462719 | 0.02277859 | 0.02985344 | 6621.276
0.03058472 | 0.02880711 | 0.0287038 | 5766.639 | 0.03058472 | 0.02880711 | 0.0287038 | 5766.639
0.02694793 | 0.03641239 | 0.0260211 | 5020.495 | 0.02694793 | 0.03641239 | 0.0260211 | 5020.495
0.02402905 | 0.0460136 | 0.0230404 | 4371.106 | 0.02402905 | 0.0460136 | 0.0230404 | 4371.106
0.0220311 | 0.05816011 | 0.02213622 | 3805.823 | 0.0220311 | 0.05816011 | 0.02213622 | 3805.823
0.01864835 | 0.07352995 | 0.01951596 | 3315.619 | 0.01864835 | 0.07352995 | 0.01951596 | 3315.619
0.01728607 | 0.09274404 | 0.01724597 | 2886.744 | 0.01728607 | 0.09274404 | 0.01724597 | 2886.744
0.01531155 | 0.117317 | 0.01511279 | 2515.543 | 0.01531155 | 0.117317 | 0.01511279 | 2515.543
0.01343115 | 0.148237 | 0.01321391 | 2190.34 | 0.01343115 | 0.148237 | 0.01321391 | 2190.34
0.01217134 | 0.1873943 | 0.01164868 | 1908.498 | 0.01217134 | 0.1873943 | 0.01164868 | 1908.498
0.01055108 | 0.2368191 | 0.01014132 | 1662.319 | 0.01055108 | 0.2368191 | 0.01014132 | 1662.319
0.009372167 | 0.2994313 | 0.008918018 | 1447.372 | 0.009372167 | 0.2994313 | 0.008918018 | 1447.372
0.008724934 | 0.3783211 | 0.007835956 | 1260.857 | 0.008724934 | 0.3783211 | 0.007835956 | 1260.857
0.007666843 | 0.4780426 | 0.006897714 | 1097.969 | 0.007666843 | 0.4780426 | 0.006897714 | 1097.969
0.00691403 | 0.6041661 | 0.006067892 | 956.5151 | 0.00691403 | 0.6041661 | 0.006067892 | 956.5151
0.006203666 | 0.7641491 | 0.005385465 | 833.0847 | 0.006203666 | 0.7641491 | 0.005385465 | 833.0847
0.005518688 | 0.9656133 | 0.004740754 | 725.8108 | 0.005518688 | 0.9656133 | 0.004740754 | 725.8108
0.005118576 | 1.220542 | 0.00422765 | 632.189 | 0.005118576 | 1.220542 | 0.00422765 | 632.189
0.004467644 | 1.540469 | 0.003791389 | 550.5098 | 0.004467644 | 1.540469 | 0.003791389 | 550.5098
0.004097985 | 1.947595 | 0.003354281 | 479.0872 | 0.004097985 | 1.947595 | 0.003354281 | 479.0872
0.003785488 | 2.461173 | 0.003037685 | 417.2383 | 0.003785488 | 2.461173 | 0.003037685 | 417.2383
0.003657136 | 3.111917 | 0.00267742 | 363.4736 | 0.003657136 | 3.111917 | 0.00267742 | 363.4736
0.00368369 | 3.933528 | 0.002459078 | 316.5535 | 0.00368369 | 3.933528 | 0.002459078 | 316.5535
0.003747692 | 4.970949 | 0.002273488 | 275.5774 | 0.003747692 | 4.970949 | 0.002273488 | 275.5774
0.003917547 | 6.284109 | 0.002077212 | 240.2983 | 0.003917547 | 6.284109 | 0.002077212 | 240.2983
0.00418075 | 7.939011 | 0.001989643 | 209.2869 | 0.00418075 | 7.939011 | 0.001989643 | 209.2869
0.004458714 | 10.03385 | 0.00182609 | 182.3669 | 0.004458714 | 10.03385 | 0.00182609 | 182.3669
0.004857275 | 12.68161 | 0.001738744 | 158.8623 | 0.004857275 | 12.68161 | 0.001738744 | 158.8623
0.005270395 | 16.03702 | 0.00162956 | 138.3196 | 0.005270395 | 16.03702 | 0.00162956 | 138.3196
0.005816584 | 20.26463 | 0.001607903 | 120.4692 | 0.005816584 | 20.26463 | 0.001607903 | 120.4692
0.006492762 | 25.71124 | 0.001564225 | 104.9182 | 0.006492762 | 25.71124 | 0.001564225 | 104.9182
0.007251765 | 32.33344 | 0.001455193 | 91.4082 | 0.007251765 | 32.33344 | 0.001455193 | 91.4082
0.008085505 | 40.86086 | 0.001520887 | 79.609375 | 0.008085505 | 40.86086 | 0.001520887 | 79.609375
0.009055144 | 51.62782 | 0.001444756 | 69.35791 | 0.009055144 | 51.62782 | 0.001444756 | 69.35791
0.01028931 | 65.27428 | 0.001419502 | 60.40186 | 0.01028931 | 65.27428 | 0.001419502 | 60.40186
0.01186131 | 82.50543 | 0.001425121 | 52.60278 | 0.01186131 | 82.50543 | 0.001425121 | 52.60278
0.01397343 | 104.2901 | 0.001414279 | 45.78882 | 0.01397343 | 104.2901 | 0.001414279 | 45.78882
0.01729502 | 131.7101 | 0.001463506 | 39.86475 | 0.01729502 | 131.7101 | 0.001463506 | 39.86475
0.02216862 | 166.4229 | 0.001507361 | 34.71851 | 0.02216862 | 166.4229 | 0.001507361 | 34.71851
0.03000147 | 210.3805 | 0.001556775 | 30.24829 | 0.03000147 | 210.3805 | 0.001556775 | 30.24829
1.818362 | 259.0329 | 0.00161167 | 26.34692 | 1.818362 | 259.0329 | 0.00161167 | 26.34692
6.793917 | 290.5832 | 0.001699748 | 22.96606 | 6.793917 | 290.5832 | 0.001699748 | 22.96606
11.23926 | 314.7963 | 0.001842622 | 19.98804 | 11.23926 | 314.7963 | 0.001842622 | 19.98804

## Miden HPFS1719A-100M
THD v Power |  | THD v Freq |  | data copy | TRUE
Data 1 | Data 2 | Data 1 | Data 2 | Data 1 | Data 2 | Data 1 | Data 2
% | W | % | Hz | % | W | % | Hz
0.08400094 | 0.003502467 | 0.0009283692 | 19992.73 | 0.08400094 | 0.003502467 | 0.0009283692 | 19992.73
0.07673749 | 0.004426667 | 0.0008839892 | 17414.41 | 0.07673749 | 0.004426667 | 0.0008839892 | 17414.41
0.07020134 | 0.005597202 | 0.0008407112 | 15164 | 0.07020134 | 0.005597202 | 0.0008407112 | 15164
0.06157054 | 0.007054031 | 0.0007969488 | 13207.72 | 0.06157054 | 0.007054031 | 0.0007969488 | 13207.72
0.05347198 | 0.008916228 | 0.0009279541 | 11504.32 | 0.05347198 | 0.008916228 | 0.0009279541 | 11504.32
0.04899881 | 0.01126998 | 0.00535271 | 10018.48 | 0.04899881 | 0.01126998 | 0.00535271 | 10018.48
0.04199925 | 0.01424386 | 0.004882676 | 8726.544 | 0.04199925 | 0.01424386 | 0.004882676 | 8726.544
0.03908183 | 0.01800733 | 0.004140776 | 7603.719 | 0.03908183 | 0.01800733 | 0.004140776 | 7603.719
0.03424051 | 0.02275502 | 0.0161291 | 6621.276 | 0.03424051 | 0.02275502 | 0.0161291 | 6621.276
0.03038015 | 0.02878589 | 0.01343227 | 5766.632 | 0.03038015 | 0.02878589 | 0.01343227 | 5766.632
0.02772466 | 0.03638854 | 0.01050616 | 5020.492 | 0.02772466 | 0.03638854 | 0.01050616 | 5020.492
0.02432422 | 0.04597339 | 0.008322495 | 4371.122 | 0.02432422 | 0.04597339 | 0.008322495 | 4371.122
0.02148267 | 0.0581149 | 0.01119367 | 3805.823 | 0.02148267 | 0.0581149 | 0.01119367 | 3805.823
0.01960275 | 0.07346217 | 0.009317105 | 3315.619 | 0.01960275 | 0.07346217 | 0.009317105 | 3315.619
0.01665327 | 0.0926489 | 0.008635265 | 2886.744 | 0.01665327 | 0.0926489 | 0.008635265 | 2886.744
0.01507308 | 0.1171458 | 0.007158749 | 2515.543 | 0.01507308 | 0.1171458 | 0.007158749 | 2515.543
0.01346942 | 0.1480927 | 0.006170895 | 2190.34 | 0.01346942 | 0.1480927 | 0.006170895 | 2190.34
0.01224714 | 0.187232 | 0.005219939 | 1908.498 | 0.01224714 | 0.187232 | 0.005219939 | 1908.498
0.01076844 | 0.2366366 | 0.004411268 | 1662.313 | 0.01076844 | 0.2366366 | 0.004411268 | 1662.313
0.009554997 | 0.2991577 | 0.003745204 | 1447.372 | 0.009554997 | 0.2991577 | 0.003745204 | 1447.372
0.008729369 | 0.3779368 | 0.003297484 | 1260.857 | 0.008729369 | 0.3779368 | 0.003297484 | 1260.857
0.007881557 | 0.477697 | 0.002871681 | 1097.969 | 0.007881557 | 0.477697 | 0.002871681 | 1097.969
0.006760243 | 0.6035833 | 0.002601292 | 956.5117 | 0.006760243 | 0.6035833 | 0.002601292 | 956.5117
0.006151327 | 0.7632752 | 0.002360824 | 833.0886 | 0.006151327 | 0.7632752 | 0.002360824 | 833.0886
0.005471783 | 0.9646309 | 0.002175234 | 725.8098 | 0.005471783 | 0.9646309 | 0.002175234 | 725.8098
0.005066196 | 1.219161 | 0.002055145 | 632.189 | 0.005066196 | 1.219161 | 0.002055145 | 632.189
0.004764139 | 1.539538 | 0.001913223 | 550.5098 | 0.004764139 | 1.539538 | 0.001913223 | 550.5098
0.004117692 | 1.945502 | 0.001804052 | 479.0872 | 0.004117692 | 1.945502 | 0.001804052 | 479.0872
0.003802262 | 2.459604 | 0.001760383 | 417.2383 | 0.003802262 | 2.459604 | 0.001760383 | 417.2383
0.003367934 | 3.109271 | 0.001629378 | 363.4761 | 0.003367934 | 3.109271 | 0.001629378 | 363.4761
0.00303242 | 3.930554 | 0.00158571 | 316.5535 | 0.00303242 | 3.930554 | 0.00158571 | 316.5535
0.002730552 | 4.966491 | 0.001542041 | 275.5774 | 0.002730552 | 4.966491 | 0.001542041 | 275.5774
0.002418934 | 6.277843 | 0.001487456 | 240.2983 | 0.002418934 | 6.277843 | 0.001487456 | 240.2983
0.00230998 | 7.933376 | 0.001454704 | 209.2869 | 0.00230998 | 7.933376 | 0.001454704 | 209.2869
0.002100922 | 10.02751 | 0.00150929 | 182.3662 | 0.002100922 | 10.02751 | 0.00150929 | 182.3662
0.002102162 | 12.67093 | 0.001411036 | 158.863 | 0.002102162 | 12.67093 | 0.001411036 | 158.863
0.002101282 | 16.02101 | 0.00143303 | 138.3201 | 0.002101282 | 16.02101 | 0.00143303 | 138.3201
0.002227291 | 20.24663 | 0.001433191 | 120.46875 | 0.002227291 | 20.24663 | 0.001433191 | 120.46875
0.002458927 | 25.69096 | 0.001400432 | 104.9182 | 0.002458927 | 25.69096 | 0.001400432 | 104.9182
0.00273642 | 32.29933 | 0.001356906 | 91.40869 | 0.00273642 | 32.29933 | 0.001356906 | 91.40869
0.003060235 | 40.8353 | 0.001357057 | 79.60889 | 0.003060235 | 40.8353 | 0.001357057 | 79.60889
0.003497313 | 51.59908 | 0.001346286 | 69.35742 | 0.003497313 | 51.59908 | 0.001346286 | 69.35742
0.004077953 | 65.22581 | 0.001392749 | 60.40186 | 0.004077953 | 65.22581 | 0.001392749 | 60.40186
0.004692297 | 82.43278 | 0.001398288 | 52.60278 | 0.004692297 | 82.43278 | 0.001398288 | 52.60278
0.005570039 | 104.2084 | 0.001371055 | 45.78857 | 0.005570039 | 104.2084 | 0.001371055 | 45.78857
0.006865092 | 131.6183 | 0.001397038 | 39.86475 | 0.006865092 | 131.6183 | 0.001397038 | 39.86475
0.008486085 | 166.2681 | 0.00145723 | 34.71875 | 0.008486085 | 166.2681 | 0.00145723 | 34.71875
0.01233964 | 210.2065 | 0.001457556 | 30.24829 | 0.01233964 | 210.2065 | 0.001457556 | 30.24829
1.812047 | 258.8398 | 0.001506771 | 26.34668 | 1.812047 | 258.8398 | 0.001506771 | 26.34668
6.78671 | 290.4468 | 0.001611219 | 22.96582 | 6.78671 | 290.4468 | 0.001611219 | 22.96582
11.23333 | 314.6544 | 0.001862668 | 19.98804 | 11.23333 | 314.6544 | 0.001862668 | 19.98804

## Coilcraft WA8390-AL
THD v Power |  | THD v Freq |  | data copy | TRUE
Data 1 | Data 2 | Data 1 | Data 2 | Data 1 | Data 2 | Data 1 | Data 2
% | W | % | Hz | % | W | % | Hz
0.08550944 | 0.003480309 | 0.0008845823 | 19992.8125 | 0.08550944 | 0.003480309 | 0.0008845823 | 19992.8125
0.08157335 | 0.004399679 | 0.0008408052 | 17414.47 | 0.08157335 | 0.004399679 | 0.0008408052 | 17414.47
0.07090556 | 0.005563353 | 0.0007968597 | 15164.12 | 0.07090556 | 0.005563353 | 0.0007968597 | 15164.12
0.06175436 | 0.0070121 | 0.0008406172 | 13207.82 | 0.06175436 | 0.0070121 | 0.0008406172 | 13207.82
0.05468718 | 0.00885731 | 0.0008843845 | 11504.38 | 0.05468718 | 0.00885731 | 0.0008843845 | 11504.38
0.05018882 | 0.01120042 | 0.004795339 | 10018.58 | 0.05018882 | 0.01120042 | 0.004795339 | 10018.58
0.0441324 | 0.01415449 | 0.004249959 | 8726.596 | 0.0441324 | 0.01415449 | 0.004249959 | 8726.596
0.03860742 | 0.01789847 | 0.003604972 | 7603.749 | 0.03860742 | 0.01789847 | 0.003604972 | 7603.749
0.03459076 | 0.02261382 | 0.01929757 | 6621.294 | 0.03459076 | 0.02261382 | 0.01929757 | 6621.294
0.03061992 | 0.02860591 | 0.01602742 | 5766.659 | 0.03061992 | 0.02860591 | 0.01602742 | 5766.659
0.02742608 | 0.03616237 | 0.01234044 | 5020.529 | 0.02742608 | 0.03616237 | 0.01234044 | 5020.529
0.02468082 | 0.04570576 | 0.009200708 | 4371.138 | 0.02468082 | 0.04570576 | 0.009200708 | 4371.138
0.02170209 | 0.05775385 | 0.009162182 | 3805.849 | 0.02170209 | 0.05775385 | 0.009162182 | 3805.849
0.01957134 | 0.0730224 | 0.007118296 | 3315.643 | 0.01957134 | 0.0730224 | 0.007118296 | 3315.643
0.01698457 | 0.09209802 | 0.00555581 | 2886.756 | 0.01698457 | 0.09209802 | 0.00555581 | 2886.756
0.01574322 | 0.1164622 | 0.004239515 | 2515.561 | 0.01574322 | 0.1164622 | 0.004239515 | 2515.561
0.01373161 | 0.1472281 | 0.003431084 | 2190.356 | 0.01373161 | 0.1472281 | 0.003431084 | 2190.356
0.01214292 | 0.1860979 | 0.002895763 | 1908.519 | 0.01214292 | 0.1860979 | 0.002895763 | 1908.519
0.01078916 | 0.2351795 | 0.002644374 | 1662.337 | 0.01078916 | 0.2351795 | 0.002644374 | 1662.337
0.009718891 | 0.2973146 | 0.002589505 | 1447.393 | 0.009718891 | 0.2973146 | 0.002589505 | 1447.393
0.008775097 | 0.3757115 | 0.002360297 | 1260.876 | 0.008775097 | 0.3757115 | 0.002360297 | 1260.876
0.007781851 | 0.4747641 | 0.002109259 | 1097.985 | 0.007781851 | 0.4747641 | 0.002109259 | 1097.985
0.006828254 | 0.5998987 | 0.001836187 | 956.5256 | 0.006828254 | 0.5998987 | 0.001836187 | 956.5256
0.006239938 | 0.7586954 | 0.001705226 | 833.0974 | 0.006239938 | 0.7586954 | 0.001705226 | 833.0974
0.005413055 | 0.9589918 | 0.00153044 | 725.8176 | 0.005413055 | 0.9589918 | 0.00153044 | 725.8176
0.004937567 | 1.211719 | 0.001486957 | 632.198 | 0.004937567 | 1.211719 | 0.001486957 | 632.198
0.004443519 | 1.529937 | 0.00143239 | 550.5178 | 0.004443519 | 1.529937 | 0.00143239 | 550.5178
0.004130277 | 1.933664 | 0.001388736 | 479.0923 | 0.004130277 | 1.933664 | 0.001388736 | 479.0923
0.00362702 | 2.443946 | 0.001377669 | 417.2427 | 0.00362702 | 2.443946 | 0.001377669 | 417.2427
0.00340625 | 3.089905 | 0.001388736 | 363.4788 | 0.00340625 | 3.089905 | 0.001388736 | 363.4788
0.003029274 | 3.906799 | 0.001366909 | 316.5571 | 0.003029274 | 3.906799 | 0.001366909 | 316.5571
0.002683905 | 4.936451 | 0.001355996 | 275.5803 | 0.002683905 | 4.936451 | 0.001355996 | 275.5803
0.00246529 | 6.240316 | 0.001345082 | 240.3008 | 0.00246529 | 6.240316 | 0.001345082 | 240.3008
0.002282196 | 7.885566 | 0.001301574 | 209.2890625 | 0.002282196 | 7.885566 | 0.001301574 | 209.2890625
0.002215506 | 9.967438 | 0.001345082 | 182.3689 | 0.002215506 | 9.967438 | 0.001345082 | 182.3689
0.001984562 | 12.59629 | 0.001345233 | 158.8643 | 0.001984562 | 12.59629 | 0.001345233 | 158.8643
0.001850651 | 15.92509 | 0.001290659 | 138.3213 | 0.001850651 | 15.92509 | 0.001290659 | 138.3213
0.001809507 | 20.12532 | 0.001323551 | 120.47 | 0.001809507 | 20.12532 | 0.001323551 | 120.47
0.001790063 | 25.53407 | 0.001378131 | 104.9199 | 0.001790063 | 25.53407 | 0.001378131 | 104.9199
0.001762562 | 32.09506 | 0.001367368 | 91.40894 | 0.001762562 | 32.09506 | 0.001367368 | 91.40894
0.001705736 | 40.56735 | 0.00143303 | 79.609375 | 0.001705736 | 40.56735 | 0.00143303 | 79.609375
0.00163982 | 51.2835 | 0.001302156 | 69.35815 | 0.00163982 | 51.2835 | 0.001302156 | 69.35815
0.001616233 | 64.82263 | 0.001304339 | 60.40259 | 0.001616233 | 64.82263 | 0.001304339 | 60.40259
0.001664243 | 81.92513 | 0.001320785 | 52.60327 | 0.001664243 | 81.92513 | 0.001320785 | 52.60327
0.001825732 | 103.5561 | 0.001364524 | 45.78931 | 0.001825732 | 103.5561 | 0.001364524 | 45.78931
0.002548445 | 130.8393 | 0.001364676 | 39.86475 | 0.002548445 | 130.8393 | 0.001364676 | 39.86475
0.002932917 | 165.1868 | 0.001408504 | 34.71899 | 0.002932917 | 165.1868 | 0.001408504 | 34.71899
0.007620897 | 208.9326 | 0.001419581 | 30.24854 | 0.007620897 | 208.9326 | 0.001419581 | 30.24854
1.890034 | 256.8487 | 0.001485432 | 26.34692 | 1.890034 | 256.8487 | 0.001485432 | 26.34692
6.866918 | 288.1337 | 0.001660468 | 22.96582 | 6.866918 | 288.1337 | 0.001660468 | 22.96582
11.31409 | 311.8933 | 0.00176762 | 19.98804 | 11.31409 | 311.8933 | 0.00176762 | 19.98804

## Coilcraft WA8389-AL
THD v Power |  | THD v Freq |  | data copy | TRUE
Data 1 | Data 2 | Data 1 | Data 2 | Data 1 | Data 2 | Data 1 | Data 2
% | W | % | Hz | % | W | % | Hz
0.08524621 | 0.003434372 | 0.0008844834 | 19992.69 | 0.08524621 | 0.003434372 | 0.0008844834 | 19992.69
0.07729829 | 0.004341832 | 0.0008845823 | 17414.36 | 0.07729829 | 0.004341832 | 0.0008845823 | 17414.36
0.07007336 | 0.005487858 | 0.0007533646 | 15164 | 0.07007336 | 0.005487858 | 0.0007533646 | 15164
0.06005805 | 0.006919185 | 0.000797127 | 13207.69 | 0.06005805 | 0.006919185 | 0.000797127 | 13207.69
0.05452137 | 0.00874298 | 0.0008842857 | 11504.32 | 0.05452137 | 0.00874298 | 0.0008842857 | 11504.32
0.04692493 | 0.01105209 | 0.004817173 | 10018.52 | 0.04692493 | 0.01105209 | 0.004817173 | 10018.52
0.04292653 | 0.01396921 | 0.004347738 | 8726.541 | 0.04292653 | 0.01396921 | 0.004347738 | 8726.541
0.03914633 | 0.0176568 | 0.003605778 | 7603.691 | 0.03914633 | 0.0176568 | 0.003605778 | 7603.691
0.03436928 | 0.02231873 | 0.01790678 | 6621.272 | 0.03436928 | 0.02231873 | 0.01790678 | 6621.272
0.03038901 | 0.02822663 | 0.01492641 | 5766.639 | 0.03038901 | 0.02822663 | 0.01492641 | 5766.639
0.02644882 | 0.03567672 | 0.01170718 | 5020.495 | 0.02644882 | 0.03567672 | 0.01170718 | 5020.495
0.02479041 | 0.04509319 | 0.009054023 | 4371.106 | 0.02479041 | 0.04509319 | 0.009054023 | 4371.106
0.02148904 | 0.05699037 | 0.009676368 | 3805.821 | 0.02148904 | 0.05699037 | 0.009676368 | 3805.821
0.01870298 | 0.07204611 | 0.00789668 | 3315.619 | 0.01870298 | 0.07204611 | 0.00789668 | 3315.619
0.0172205 | 0.09086928 | 0.006673828 | 2886.745 | 0.0172205 | 0.09086928 | 0.006673828 | 2886.745
0.0152564 | 0.1148892 | 0.005381253 | 2515.534 | 0.0152564 | 0.1148892 | 0.005381253 | 2515.534
0.01329765 | 0.1452205 | 0.004435571 | 2190.332 | 0.01329765 | 0.1452205 | 0.004435571 | 2190.332
0.01222439 | 0.1836256 | 0.003669646 | 1908.491 | 0.01222439 | 0.1836256 | 0.003669646 | 1908.491
0.0105832 | 0.2320379 | 0.003133487 | 1662.307 | 0.0105832 | 0.2320379 | 0.003133487 | 1662.307
0.009627287 | 0.2933069 | 0.00283026 | 1447.367 | 0.009627287 | 0.2933069 | 0.00283026 | 1447.367
0.00851375 | 0.3706717 | 0.002535215 | 1260.853 | 0.00851375 | 0.3706717 | 0.002535215 | 1260.853
0.007531227 | 0.4684119 | 0.002283639 | 1097.966 | 0.007531227 | 0.4684119 | 0.002283639 | 1097.966
0.006572292 | 0.591986 | 0.002032402 | 956.5117 | 0.006572292 | 0.591986 | 0.002032402 | 956.5117
0.006098005 | 0.7487116 | 0.001901031 | 833.0847 | 0.006098005 | 0.7487116 | 0.001901031 | 833.0847
0.005424824 | 0.9460602 | 0.001704655 | 725.8071 | 0.005424824 | 0.9460602 | 0.001704655 | 725.8071
0.004825184 | 1.195811 | 0.001628286 | 632.1863 | 0.004825184 | 1.195811 | 0.001628286 | 632.1863
0.004304456 | 1.509596 | 0.001519018 | 550.5078125 | 0.004304456 | 1.509596 | 0.001519018 | 550.5078125
0.004034214 | 1.908024 | 0.00143175 | 479.0872 | 0.004034214 | 1.908024 | 0.00143175 | 479.0872
0.003620101 | 2.411227 | 0.001399024 | 417.2368 | 0.003620101 | 2.411227 | 0.001399024 | 417.2368
0.003344799 | 3.049607 | 0.00135539 | 363.4736 | 0.003344799 | 3.049607 | 0.00135539 | 363.4736
0.002900865 | 3.853614 | 0.001357057 | 316.5532 | 0.002900865 | 3.853614 | 0.001357057 | 316.5532
0.002635472 | 4.871125 | 0.001313516 | 275.5764 | 0.002635472 | 4.871125 | 0.001313516 | 275.5764
0.002452167 | 6.158152 | 0.0012589 | 240.2974 | 0.002452167 | 6.158152 | 0.0012589 | 240.2974
0.002350262 | 7.779218 | 0.00132444 | 209.2861 | 0.002350262 | 7.779218 | 0.00132444 | 209.2861
0.002230697 | 9.832144 | 0.0012589 | 182.3669 | 0.002230697 | 9.832144 | 0.0012589 | 182.3669
0.002108885 | 12.42651 | 0.001302593 | 158.8618 | 0.002108885 | 12.42651 | 0.001302593 | 158.8618
0.002010833 | 15.71429 | 0.001291814 | 138.3196 | 0.002010833 | 15.71429 | 0.001291814 | 138.3196
0.002051798 | 19.85705 | 0.00128089 | 120.4683 | 0.002051798 | 19.85705 | 0.00128089 | 120.4683
0.002181597 | 25.19162 | 0.001291959 | 104.9182 | 0.002181597 | 25.19162 | 0.001291959 | 104.9182
0.002260381 | 31.66594 | 0.001248256 | 91.40796 | 0.002260381 | 31.66594 | 0.001248256 | 91.40796
0.002427033 | 40.03409 | 0.001357817 | 79.60889 | 0.002427033 | 40.03409 | 0.001357817 | 79.60889
0.002639729 | 50.5841 | 0.001215751 | 69.35693 | 0.002639729 | 50.5841 | 0.001215751 | 69.35693
0.003068071 | 63.95601 | 0.001289119 | 60.40161 | 0.003068071 | 63.95601 | 0.001289119 | 60.40161
0.003695953 | 80.8246 | 0.001278266 | 52.60278 | 0.003695953 | 80.8246 | 0.001278266 | 52.60278
0.004620852 | 102.1565 | 0.001347848 | 45.78857 | 0.004620852 | 102.1565 | 0.001347848 | 45.78857
0.006314964 | 129.0155 | 0.001402574 | 39.8645 | 0.006314964 | 129.0155 | 0.001402574 | 39.8645
0.008400373 | 162.9325 | 0.001337084 | 34.71851 | 0.008400373 | 162.9325 | 0.001337084 | 34.71851
0.01311836 | 205.9943 | 0.001430021 | 30.24829 | 0.01311836 | 205.9943 | 0.001430021 | 30.24829
1.891005 | 253.2077 | 0.001468638 | 26.34644 | 1.891005 | 253.2077 | 0.001468638 | 26.34644
6.858105 | 283.9394 | 0.001633066 | 22.96582 | 6.858105 | 283.9394 | 0.001633066 | 22.96582
11.28961 | 307.3184 | 0.001772638 | 19.98779 | 11.28961 | 307.3184 | 0.001772638 | 19.98779

## Coilcraft CY9951-AL
THD v Power |  | THD v Freq |  | data copy | TRUE
Data 1 | Data 2 | Data 1 | Data 2 | Data 1 | Data 2 | Data 1 | Data 2
% | W | % | Hz | % | W | % | Hz
0.08957406 | 0.003406045 | 0.0009281616 | 19992.74 | 0.08957406 | 0.003406045 | 0.0009281616 | 19992.74
0.07912747 | 0.004303821 | 0.000797127 | 17414.41 | 0.07912747 | 0.004303821 | 0.000797127 | 17414.41
0.07020473 | 0.005441656 | 0.0007969488 | 15164.07 | 0.07020473 | 0.005441656 | 0.0007969488 | 15164.07
0.06176683 | 0.006861145 | 0.0008406172 | 13207.78 | 0.06176683 | 0.006861145 | 0.0008406172 | 13207.78
0.05737207 | 0.008670083 | 0.0008842857 | 11504.35 | 0.05737207 | 0.008670083 | 0.0008842857 | 11504.35
0.04864409 | 0.01095702 | 0.004719447 | 10018.52 | 0.04864409 | 0.01095702 | 0.004719447 | 10018.52
0.04435355 | 0.01385127 | 0.004239041 | 8726.573 | 0.04435355 | 0.01385127 | 0.004239041 | 8726.573
0.03958951 | 0.01750763 | 0.003561706 | 7603.721 | 0.03958951 | 0.01750763 | 0.003561706 | 7603.721
0.03464039 | 0.02212772 | 0.01886079 | 6621.296 | 0.03464039 | 0.02212772 | 0.01886079 | 6621.296
0.03081145 | 0.02798563 | 0.01572512 | 5766.639 | 0.03081145 | 0.02798563 | 0.01572512 | 5766.639
0.02753669 | 0.03537044 | 0.0121235 | 5020.513 | 0.02753669 | 0.03537044 | 0.0121235 | 5020.513
0.02426162 | 0.04470912 | 0.009130451 | 4371.12 | 0.02426162 | 0.04470912 | 0.009130451 | 4371.12
0.02158227 | 0.05649906 | 0.00912637 | 3805.837 | 0.02158227 | 0.05649906 | 0.00912637 | 3805.837
0.01992577 | 0.07142674 | 0.007180567 | 3315.619 | 0.01992577 | 0.07142674 | 0.007180567 | 3315.619
0.01664332 | 0.09009846 | 0.00568026 | 2886.754 | 0.01664332 | 0.09009846 | 0.00568026 | 2886.754
0.01530046 | 0.113959 | 0.004423663 | 2515.552 | 0.01530046 | 0.113959 | 0.004423663 | 2515.552
0.01378889 | 0.1439847 | 0.003473204 | 2190.34 | 0.01378889 | 0.1439847 | 0.003473204 | 2190.34
0.01229062 | 0.1820756 | 0.002894468 | 1908.502 | 0.01229062 | 0.1820756 | 0.002894468 | 1908.502
0.01076728 | 0.2301151 | 0.002544993 | 1662.313 | 0.01076728 | 0.2301151 | 0.002544993 | 1662.313
0.009690085 | 0.2908748 | 0.00251226 | 1447.372 | 0.009690085 | 0.2908748 | 0.00251226 | 1447.372
0.008550617 | 0.3674822 | 0.002293783 | 1260.862 | 0.008550617 | 0.3674822 | 0.002293783 | 1260.862
0.007921221 | 0.4644848 | 0.002075587 | 1097.973 | 0.007921221 | 0.4644848 | 0.002075587 | 1097.973
0.007173753 | 0.5869954 | 0.001901031 | 956.5151 | 0.007173753 | 0.5869954 | 0.001901031 | 956.5151
0.006124548 | 0.7422361 | 0.001693745 | 833.0847 | 0.006124548 | 0.7422361 | 0.001693745 | 833.0847
0.005397514 | 0.9380528 | 0.001562827 | 725.8098 | 0.005397514 | 0.9380528 | 0.001562827 | 725.8098
0.004980203 | 1.185717 | 0.00144282 | 632.1914 | 0.004980203 | 1.185717 | 0.00144282 | 632.1914
0.004532463 | 1.496723 | 0.001388271 | 550.5098 | 0.004532463 | 1.496723 | 0.001388271 | 550.5098
0.003998559 | 1.891484 | 0.001378747 | 479.0889 | 0.003998559 | 1.891484 | 0.001378747 | 479.0889
0.00373005 | 2.391082 | 0.001389668 | 417.2397 | 0.00373005 | 2.391082 | 0.001389668 | 417.2397
0.003500136 | 3.0226 | 0.001345985 | 363.4749 | 0.003500136 | 3.0226 | 0.001345985 | 363.4749
0.002938086 | 3.821292 | 0.001357057 | 316.5546875 | 0.002938086 | 3.821292 | 0.001357057 | 316.5546875
0.002646865 | 4.829281 | 0.001357057 | 275.5774 | 0.002646865 | 4.829281 | 0.001357057 | 275.5774
0.002492479 | 6.104914 | 0.001324291 | 240.2991 | 0.002492479 | 6.104914 | 0.001324291 | 240.2991
0.00221976 | 7.712423 | 0.001335213 | 209.2876 | 0.00221976 | 7.712423 | 0.001335213 | 209.2876
0.002130525 | 9.750787 | 0.001335213 | 182.3669 | 0.002130525 | 9.750787 | 0.001335213 | 182.3669
0.001950969 | 12.32098 | 0.001335213 | 158.863 | 0.001950969 | 12.32098 | 0.001335213 | 158.863
0.001809194 | 15.5798 | 0.001357209 | 138.3201 | 0.001809194 | 15.5798 | 0.001357209 | 138.3201
0.001774468 | 19.68808 | 0.001368285 | 120.4692 | 0.001774468 | 19.68808 | 0.001368285 | 120.4692
0.00174155 | 24.97626 | 0.001313663 | 104.9192 | 0.00174155 | 24.97626 | 0.001313663 | 104.9192
0.001781746 | 31.40762 | 0.001379364 | 91.40869 | 0.001781746 | 31.40762 | 0.001379364 | 91.40869
0.001693416 | 39.69315 | 0.001357665 | 79.60889 | 0.001693416 | 39.69315 | 0.001357665 | 79.60889
0.001644323 | 50.15827 | 0.00133596 | 69.35767 | 0.001644323 | 50.15827 | 0.00133596 | 69.35767
0.001646564 | 63.39743 | 0.001349054 | 60.40186 | 0.001646564 | 63.39743 | 0.001349054 | 60.40186
0.001737384 | 80.12488 | 0.001327356 | 52.60254 | 0.001737384 | 80.12488 | 0.001327356 | 52.60254
0.001942889 | 101.3093 | 0.001343818 | 45.78882 | 0.001942889 | 101.3093 | 0.001343818 | 45.78882
0.0024223 | 127.8822 | 0.001360358 | 39.8645 | 0.0024223 | 127.8822 | 0.001360358 | 39.8645
0.003091968 | 161.6077 | 0.00141515 | 34.71875 | 0.003091968 | 161.6077 | 0.00141515 | 34.71875
0.007268967 | 204.3327 | 0.001398993 | 30.24829 | 0.007268967 | 204.3327 | 0.001398993 | 30.24829
1.747369 | 251.8093 | 0.001533125 | 26.34668 | 1.747369 | 251.8093 | 0.001533125 | 26.34668
6.723307 | 282.7947 | 0.001659168 | 22.96582 | 6.723307 | 282.7947 | 0.001659168 | 22.96582
11.17942 | 306.4775 | 0.001788026 | 19.98779 | 11.17942 | 306.4775 | 0.001788026 | 19.98779

## Coilcraft CY9952-AL
THD v Power |  | THD v Freq |  | data copy | TRUE
Data 1 | Data 2 | Data 1 | Data 2 | Data 1 | Data 2 | Data 1 | Data 2
% | W | % | Hz | % | W | % | Hz
0.08615301 | 0.003478465 | 0.0008843845 | 19992.73 | 0.08615301 | 0.003478465 | 0.0008843845 | 19992.73
0.0771747 | 0.004397607 | 0.0008843845 | 17414.41 | 0.0771747 | 0.004397607 | 0.0008843845 | 17414.41
0.07127021 | 0.005557528 | 0.0008407112 | 15164.04 | 0.07127021 | 0.005557528 | 0.0008407112 | 15164.04
0.06163158 | 0.007006867 | 0.0008843845 | 13207.77 | 0.06163158 | 0.007006867 | 0.0008843845 | 13207.77
0.05346385 | 0.008854369 | 0.0008843845 | 11504.36 | 0.05346385 | 0.008854369 | 0.0008843845 | 11504.36
0.04829991 | 0.01119381 | 0.004762588 | 10018.52 | 0.04829991 | 0.01119381 | 0.004762588 | 10018.52
0.04234796 | 0.01414706 | 0.004359142 | 8726.558 | 0.04234796 | 0.01414706 | 0.004359142 | 8726.558
0.03917318 | 0.01788175 | 0.003605778 | 7603.719 | 0.03917318 | 0.01788175 | 0.003605778 | 7603.719
0.03496695 | 0.02259972 | 0.01897878 | 6621.272 | 0.03496695 | 0.02259972 | 0.01897878 | 6621.272
0.03077564 | 0.02858477 | 0.01579978 | 5766.645 | 0.03077564 | 0.02858477 | 0.01579978 | 5766.645
0.02737538 | 0.03612672 | 0.0121985 | 5020.51 | 0.02737538 | 0.03612672 | 0.0121985 | 5020.51
0.02469165 | 0.04566569 | 0.009130451 | 4371.123 | 0.02469165 | 0.04566569 | 0.009130451 | 4371.123
0.02150731 | 0.0577088 | 0.009472424 | 3805.835 | 0.02150731 | 0.0577088 | 0.009472424 | 3805.835
0.01908326 | 0.07295485 | 0.007492702 | 3315.619 | 0.01908326 | 0.07295485 | 0.007492702 | 3315.619
0.01698982 | 0.09204113 | 0.006037864 | 2886.745 | 0.01698982 | 0.09204113 | 0.006037864 | 2886.745
0.01515857 | 0.1163769 | 0.004693937 | 2515.543 | 0.01515857 | 0.1163769 | 0.004693937 | 2515.543
0.01407253 | 0.1470842 | 0.003627614 | 2190.34 | 0.01407253 | 0.1470842 | 0.003627614 | 2190.34
0.01220305 | 0.18599 | 0.002895439 | 1908.498 | 0.01220305 | 0.18599 | 0.002895439 | 1908.498
0.0108437 | 0.2349977 | 0.002545846 | 1662.317 | 0.0108437 | 0.2349977 | 0.002545846 | 1662.317
0.009587865 | 0.2971102 | 0.002327032 | 1447.377 | 0.009587865 | 0.2971102 | 0.002327032 | 1447.377
0.008389319 | 0.3754817 | 0.00219584 | 1260.862 | 0.008389319 | 0.3754817 | 0.00219584 | 1260.862
0.007641507 | 0.4745918 | 0.00195558 | 1097.969 | 0.007641507 | 0.4745918 | 0.00195558 | 1097.969
0.006657037 | 0.5995115 | 0.001726474 | 956.5151 | 0.006657037 | 0.5995115 | 0.001726474 | 956.5151
0.00610242 | 0.7580423 | 0.001617376 | 833.0876 | 0.00610242 | 0.7580423 | 0.001617376 | 833.0876
0.005427599 | 0.9582574 | 0.001540836 | 725.8123 | 0.005427599 | 0.9582574 | 0.001540836 | 725.8123
0.004872137 | 1.211169 | 0.001464476 | 632.1914 | 0.004872137 | 1.211169 | 0.001464476 | 632.1914
0.004573202 | 1.52901 | 0.001420841 | 550.5117 | 0.004573202 | 1.52901 | 0.001420841 | 550.5117
0.003991256 | 1.932274 | 0.001377207 | 479.0889 | 0.003991256 | 1.932274 | 0.001377207 | 479.0889
0.003722507 | 2.441602 | 0.001335064 | 417.2397 | 0.003722507 | 2.441602 | 0.001335064 | 417.2397
0.003323862 | 3.088147 | 0.001356906 | 363.4749 | 0.003323862 | 3.088147 | 0.001356906 | 363.4749
0.00283272 | 3.903835 | 0.001367979 | 316.5546875 | 0.00283272 | 3.903835 | 0.001367979 | 316.5546875
0.002607867 | 4.933119 | 0.001313223 | 275.5784 | 0.002607867 | 4.933119 | 0.001313223 | 275.5784
0.0024565 | 6.235321 | 0.001289794 | 240.2983 | 0.0024565 | 6.235321 | 0.001289794 | 240.2983
0.00224822 | 7.879951 | 0.001333424 | 209.2876 | 0.00224822 | 7.879951 | 0.001333424 | 209.2876
0.002077299 | 9.957969 | 0.001322664 | 182.3669 | 0.002077299 | 9.957969 | 0.001322664 | 182.3669
0.001833743 | 12.58919 | 0.001324143 | 158.8623 | 0.001833743 | 12.58919 | 0.001324143 | 158.8623
0.001728944 | 15.91312 | 0.001335064 | 138.3196 | 0.001728944 | 15.91312 | 0.001335064 | 138.3196
0.001679645 | 20.10738 | 0.001357057 | 120.46875 | 0.001679645 | 20.10738 | 0.001357057 | 120.46875
0.001645607 | 25.51892 | 0.001324291 | 104.9187 | 0.001645607 | 25.51892 | 0.001324291 | 104.9187
0.001676669 | 32.08373 | 0.00132444 | 91.40894 | 0.001676669 | 32.08373 | 0.00132444 | 91.40894
0.001613994 | 40.55461 | 0.001335512 | 79.609375 | 0.001613994 | 40.55461 | 0.001335512 | 79.609375
0.001585938 | 51.24054 | 0.001346587 | 69.35791 | 0.001585938 | 51.24054 | 0.001346587 | 69.35791
0.001641103 | 64.77433 | 0.001316063 | 60.40186 | 0.001641103 | 64.77433 | 0.001316063 | 60.40186
0.001729551 | 81.87083 | 0.001327059 | 52.60303 | 0.001729551 | 81.87083 | 0.001327059 | 52.60303
0.001951061 | 103.495 | 0.00136544 | 45.78857 | 0.001951061 | 103.495 | 0.00136544 | 45.78857
0.002549783 | 130.7021 | 0.001343743 | 39.8645 | 0.002549783 | 130.7021 | 0.001343743 | 39.8645
0.00305924 | 165.084 | 0.001343818 | 34.71875 | 0.00305924 | 165.084 | 0.001343818 | 34.71875
0.008055517 | 208.817 | 0.001442388 | 30.24829 | 0.008055517 | 208.817 | 0.001442388 | 30.24829
1.833419 | 256.9769 | 0.001571492 | 26.34692 | 1.833419 | 256.9769 | 0.001571492 | 26.34692
6.805601 | 288.3374 | 0.001626331 | 22.96582 | 6.805601 | 288.3374 | 0.001626331 | 22.96582
11.25959 | 312.2466 | 0.001818003 | 19.98804 | 11.25959 | 312.2466 | 0.001818003 | 19.98804